## All Data
第1筆Data: 0.25
最大抗壓強度f"c(kgf/cm2): | 487.8782
理論楊氏係數(kgf/cm2): | 265055.6
回歸係數(y=ax+b),[a,b]= | [238690.893756132, 26.3526199890025]
第2筆Data: 0.25
最大抗壓強度f"c(kgf/cm2): | 394.9068
理論楊氏係數(kgf/cm2): | 238467.1
回歸係數(y=ax+b),[a,b]= | [264097.88760502054, 19.71772380752219]
第3筆Data: 0.25
最大抗壓強度f"c(kgf/cm2): | 470.8808
理論楊氏係數(kgf/cm2): | 260397.4
回歸係數(y=ax+b),[a,b]= | [157265.8245701417, 23.082734063449738]
第4筆Data: 0.25
最大抗壓強度f"c(kgf/cm2): | 479.1992
理論楊氏係數(kgf/cm2): | 262687.4
回歸係數(y=ax+b),[a,b]= | [219373.72552055577, 1.5414020890233366]
第5筆Data: 0.25
最大抗壓強度f"c(kgf/cm2): | 455.3929
理論楊氏係數(kgf/cm2): | 256079.2
回歸係數(y=ax+b),[a,b]= | [183477.09250228712, 0.35300574533962603]
第6筆Data: 0.35
最大抗壓強度f"c(kgf/cm2): | 460.2599
理論楊氏係數(kgf/cm2): | 257444
回歸係數(y=ax+b),[a,b]= | [140135.10308799057, 12.53460688094437]
第7筆Data: 0.35
最大抗壓強度f"c(kgf/cm2): | 526.3171
理論楊氏係數(kgf/cm2): | 275299.2
回歸係數(y=ax+b),[a,b]= | [142302.01879408228, 24.091168551441676]
第8筆Data: 0.35
最大抗壓強度f"c(kgf/cm2): | 502.8338
理論楊氏係數(kgf/cm2): | 269087.5
回歸係數(y=ax+b),[a,b]= | [262347.70591721847, 23.778991674649976]
第9筆Data: 0.35
最大抗壓強度f"c(kgf/cm2): | 491.3892
理論楊氏係數(kgf/cm2): | 266007.6
回歸係數(y=ax+b),[a,b]= | [159450.1155547193, 11.971108927921334]
第10筆Data: 0.35
最大抗壓強度f"c(kgf/cm2): | 332.4239
理論楊氏係數(kgf/cm2): | 218789.9
回歸係數(y=ax+b),[a,b]= | [187243.61882315855, 24.703491198454355]
第11筆Data: 0.45
最大抗壓強度f"c(kgf/cm2): | 396.4968
理論楊氏係數(kgf/cm2): | 238946.7
回歸係數(y=ax+b),[a,b]= | [250061.94181890733, 90.82340583892125]
第12筆Data: 0.45
最大抗壓強度f"c(kgf/cm2): | 492.2086
理論楊氏係數(kgf/cm2): | 266229.3
回歸係數(y=ax+b),[a,b]= | [266034.4505930962, 22.52507220778622]
第13筆Data: 0.45
最大抗壓強度f"c(kgf/cm2): | 522.3591
理論楊氏係數(kgf/cm2): | 274262.1
回歸係數(y=ax+b),[a,b]= | [243358.43818946823, 38.66223257728292]
第14筆Data: 0.45
最大抗壓強度f"c(kgf/cm2): | 499.9975
理論楊氏係數(kgf/cm2): | 268327.5
回歸係數(y=ax+b),[a,b]= | [239057.97345397627, 4.339243333937745]
第15筆Data: 0.45
最大抗壓強度f"c(kgf/cm2): | 515.9023
理論楊氏係數(kgf/cm2): | 272561.8
回歸係數(y=ax+b),[a,b]= | [222189.78528603434, 0.07909165685838815]
第16筆Data: 0.55
最大抗壓強度f"c(kgf/cm2): | 491.1427
理論楊氏係數(kgf/cm2): | 265940.9
回歸係數(y=ax+b),[a,b]= | [275105.69989695254, 15.223717077647812]
第17筆Data: 0.55
最大抗壓強度f"c(kgf/cm2): | 498.1238
理論楊氏係數(kgf/cm2): | 267824.2
回歸係數(y=ax+b),[a,b]= | [236744.69697686704, 14.167223972344695]
第18筆Data: 0.55
最大抗壓強度f"c(kgf/cm2): | 470.552
理論楊氏係數(kgf/cm2): | 260306.5
回歸係數(y=ax+b),[a,b]= | [275540.1022888179, -64.14948298844413]
第19筆Data: 0.55
最大抗壓強度f"c(kgf/cm2): | 434.3358
理論楊氏係數(kgf/cm2): | 250088.7
回歸係數(y=ax+b),[a,b]= | [255188.06446044895, 2.677394933094032]
第20筆Data: 0.55
最大抗壓強度f"c(kgf/cm2): | 520.1483
理論楊氏係數(kgf/cm2): | 273681.1
回歸係數(y=ax+b),[a,b]= | [265504.48951182887, 0.6887351117963902]
第21筆Data: 0.87
最大抗壓強度f"c(kgf/cm2): | 514.3556
理論楊氏係數(kgf/cm2): | 272152.9
回歸係數(y=ax+b),[a,b]= | [246845.4447108229, 17.692773452503435]
第22筆Data: 0.87
最大抗壓強度f"c(kgf/cm2): | 493.7633
理論楊氏係數(kgf/cm2): | 266649.4
回歸係數(y=ax+b),[a,b]= | [213532.7952145319, 10.345803736893396]
第23筆Data: 0.87
最大抗壓強度f"c(kgf/cm2): | 450.6244
理論楊氏係數(kgf/cm2): | 254735
回歸係數(y=ax+b),[a,b]= | [270671.95979075256, -5.312692812957798]

## Compressive Strength
| 0.25 | 0.35 | 0.45 | 0.55 | 0.87
第一顆 | 487.8782 | 460.2599 | 396.4968 | 491.1427 | 514.3556
第二顆 | 394.9068 | 526.3171 | 492.2086 | 498.1238 | 493.7633
第三顆 | 470.8808 | 502.8338 | 522.3591 | 470.552 | 450.6244
第四顆 | 479.1992 | 491.3892 | 499.9975 | 434.3358
第五顆(以下以此類推) | 455.3929 | 332.4239 | 515.9023 | 520.1483
平均 | 457.6516 | 462.6448 | 485.3929 | 482.8605 | 486.2477

## Elastic Modulus
| 0.25 | 0.35 | 0.45 | 0.55 | 0.87
第一顆 | 238690.9 | 140135.1 | 250061.9 | 275105.7 | 246845.4
第二顆 | 264097.9 | 142302 | 266034.5 | 236744.7 | 213532.8
第三顆 | 157265.8 | 262347.7 | 243358.4 | 275540.1 | 270672
第四顆 | 219373.7 | 159450.1 | 239058 | 255188.1
第五顆(以下以此類推) | 183477.1 | 187243.6 | 222189.8 | 265504.5
平均 | 212581.1 | 178295.7 | 244140.5 | 261616.6 | 243683.4