## overall
Date: | 2021/11/13 15:02:39
Average Compressive Stress [f'c(kgf/cm^2)]
Name | 1 | 2 | 3 | 4 | 5 | 6 | 7 | 8 | Average
0.35 | 487.8782 | 394.9068 | 470.8808 | 479.1992 | 455.3929 | 460.2599 | 526.3171 | 502.8338 | 472.2086
0.45 | 491.3892 | 332.4239 | 396.4968 | 492.2086 | 522.3591 | 499.9975 | 515.9023 | 491.1427 | 467.74
0.55 | 498.1238 | 470.552 | 434.3358 | 520.1483 | 514.3556 | 493.7633 | 450.6244 |  | 483.129
Average Elastic Modulus [f'c(kgf/cm^2)]
Name | 1 | 2 | 3 | 4 | 5 | 6 | 7 | 8 | Average
0.35 | 255102.4 | 291237.3 | 165363.2 | 219797.8 | 179219.9 | 144130.3 | 147198 | 277882.9 | 209991.5
0.45 | 166214.7 | 203378.8 | 384800.8 | 281997.8 | 264823.6 | 240252.7 | 220567.4 | 288649.3 | 256335.6
0.55 | 239174.5 | 275456.6 | 254992.1 | 260402.8 | 252022.1 | 215407.9 | 266242.5 |  | 251956.9

## 0.35_1
id | 1
name | 0.35
displacement | force | D1 | D2 | strain | stress | elastic_modulus
2.9947352 | 1270.9359 | -0.00036597252 | 0.00045120716 | 2.294517e-06 | 1.649547 | 255102.4
3.0050724 | 1736.0449 | -0.00057756901 | 0.00045865774 | 3.201091e-06 | 2.253212
3.0180826 | 1770.9928 | -0.00061392784 | 0.00048369169 | 3.505957158e-06 | 2.298571
3.0300117 | 1869.7582 | -0.00053286552 | 0.00053733587 | 1.20341822e-07 | 2.426758
3.0391011 | 1967.6876 | -0.00063538551 | 0.00040709972 | 6.145453e-06 | 2.553861
3.0508163 | 2056.7622 | -0.0006750226 | 0.00050991774 | 4.444623e-06 | 2.669471
3.0592701 | 2134.6143 | -0.00067591667 | 0.00052064657 | 4.179871092e-06 | 2.770515
3.0703139 | 2184.1077 | -0.00066697598 | 0.0006005168 | 1.789081e-06 | 2.834753
3.0789459 | 2236.6038 | -0.00070720911 | 0.00056326389 | 3.875005e-06 | 2.902887
3.0891047 | 2292.1904 | -0.00071227551 | 0.00064969063 | 1.684785e-06 | 2.975033
3.0992634 | 2370.3835 | -0.00087052584 | 0.00068604946 | 4.966104e-06 | 3.07652
3.1085312 | 2473.1721 | -0.00075250864 | 0.00066190958 | 2.438927e-06 | 3.209929
3.1184106 | 2593.8008 | -0.00082850456 | 0.0006750226 | 4.131734e-06 | 3.366493
3.1279576 | 2762.749 | -0.00083446503 | 0.00074863434 | 2.310562e-06 | 3.585771
3.1367617 | 2961.6062 | -0.00094503164 | 0.00075250864 | 5.18271916e-06 | 3.843868
3.1466651 | 3228.8083 | -0.0010171533 | 0.0008007884 | 5.824543108e-06 | 4.190669
3.1566336 | 3614.2048 | -0.00110358 | 0.00084191561 | 7.044005e-06 | 4.690875
3.1661866 | 4129.1401 | -0.0013253093 | 0.00098973513 | 9.033657e-06 | 5.359209
3.1760602 | 4835.4487 | -0.0015354156 | 0.0010684133 | 1.25717e-05 | 6.275927
3.1876328 | 5913.5713 | -0.001757443 | 0.0012952089 | 1.244334e-05 | 7.675222
3.1975064 | 7186.2393 | -0.0022274256 | 0.001591444 | 1.712062e-05 | 9.327017
3.2074215 | 8660.9463 | -0.0026741624 | 0.0018423796 | 2.239159e-05 | 11.24104
3.2174792 | 10459.17 | -0.0031468272 | 0.002053678 | 2.942758e-05 | 13.57495
3.2283332 | 12174.021 | -0.0037568808 | 0.0024017692 | 3.64796e-05 | 15.80066
3.2376008 | 13834.245 | -0.0041610003 | 0.0025582314 | 4.314654e-05 | 17.95546
3.2497735 | 15964.601 | -0.0046855211 | 0.0027748942 | 5.143408e-05 | 20.72045
3.2616313 | 18448.199 | -0.0052726269 | 0.0031840801 | 5.622368e-05 | 23.94391
3.2696691 | 20619.895 | -0.0057944655 | 0.0032919645 | 6.736732692e-05 | 26.76255
3.2792101 | 22660.836 | -0.0062474608 | 0.0035217404 | 7.337639e-05 | 29.41149
3.2885194 | 25639.479 | -0.0066268444 | 0.0035884976 | 8.17923e-05 | 33.27747
3.3014464 | 28815.578 | -0.007122457 | 0.0037053227 | 9.198926e-05 | 37.39973
3.3088963 | 31470.91 | -0.0076794624 | 0.0036498904 | 0.0001084761 | 40.84608
3.318455 | 34875.449 | -0.008072257 | 0.0037932396 | 0.0001151911 | 45.26483
3.3285127 | 38424.695 | -0.0085374713 | 0.0037717819 | 0.0001282924 | 49.8714
3.3401804 | 42072.422 | -0.0090920925 | 0.0037714839 | 0.0001432308 | 54.60578
3.3545215 | 47666.582 | -0.010595322 | 0.0042769313 | 0.0001700911 | 61.86644
3.3647158 | 51789.961 | -0.011021793 | 0.0041815639 | 0.000184139 | 67.21817
3.3723974 | 54679.18 | -0.011478066 | 0.0040331483 | 0.0002004172 | 70.96809
3.3796806 | 57245.773 | -0.011828244 | 0.0039663911 | 0.0002116411 | 74.29927
3.3887999 | 61337.125 | -0.012310147 | 0.0038227439 | 0.0002284809 | 79.60943
3.3977289 | 65696.422 | -0.012858212 | 0.0036159158 | 0.0002488026 | 85.26736
3.4088917 | 69896.18 | -0.013308525 | 0.0032252073 | 0.0002714429 | 90.71823
3.4195137 | 74184.523 | -0.013832152 | 0.0030067563 | 0.0002914197 | 96.28407
3.4281337 | 78470.742 | -0.014515817 | 0.0026556849 | 0.0003192748 | 101.8471
3.4396768 | 82756.68 | -0.014949739 | 0.0024527311 | 0.0003364195 | 107.4099
3.4495385 | 87064.484 | -0.015417635 | 0.0022035837 | 0.0003557223 | 113.001
3.4610994 | 91343.234 | -0.015933812 | 0.0017473102 | 0.0003819006 | 118.5544
3.4703076 | 95624.695 | -0.016396642 | 0.0014317036 | 0.0004028561 | 124.1113
3.479991 | 99936.914 | -0.01683712 | 0.0011083484 | 0.0004234185 | 129.7081
3.4897101 | 104323.96 | -0.017352998 | 0.00067234039 | 0.0004490433 | 135.402
3.4984965 | 108577.98 | -0.017853975 | 0.00017374754 | 0.0004759517 | 140.9233
3.5096831 | 113048.12 | -0.018226802 | -0.00034481287 | 0.0004999479 | 146.7251
3.5189567 | 117260.94 | -0.018664896 | -0.00072002411 | 0.000521842 | 152.1929
3.5297332 | 121231.17 | -0.019009709 | -0.001167655 | 0.0005431746 | 157.3459
3.5389473 | 125595.35 | -0.019490421 | -0.0016799569 | 0.0005699066 | 163.0102
3.5484171 | 129920.82 | -0.019861758 | -0.0021344423 | 0.0005921377 | 168.6242
3.5588076 | 134647.67 | -0.020387471 | -0.0026553869 | 0.0006203137 | 174.7592
3.569483 | 139008.28 | -0.020873547 | -0.0032058358 | 0.000648217 | 180.4188
3.5789409 | 143451.75 | -0.021353364 | -0.0037440658 | 0.0006756228 | 186.186
3.5898006 | 147717.53 | -0.02181977 | -0.0042110682 | 0.0007007502 | 191.7225
3.5998228 | 152197.08 | -0.022200942 | -0.0045099854 | 0.0007190582 | 197.5365
3.609334 | 156252.83 | -0.022569001 | -0.0051057339 | 0.0007450039 | 202.8005
3.619463 | 160944.88 | -0.023055375 | -0.0056192279 | 0.0007719203 | 208.8903
3.6298356 | 165360.03 | -0.023601651 | -0.0061434507 | 0.0008007381 | 214.6207
3.638824 | 169548.41 | -0.02397418 | -0.0067010522 | 0.0008257773 | 220.0568
3.6504679 | 174110.13 | -0.024399757 | -0.0071880221 | 0.000850343 | 225.9775
3.6600385 | 178431.77 | -0.024860799 | -0.0077205896 | 0.000877091 | 231.5865
3.6697459 | 183281.3 | -0.025242269 | -0.0081971288 | 0.0009001886 | 237.8807
3.6788235 | 186907.94 | -0.025760233 | -0.008662343 | 0.0009266557 | 242.5877
3.6911328 | 191736.98 | -0.026146472 | -0.0092986226 | 0.0009541819 | 248.8554
3.6993012 | 195889.16 | -0.02668947 | -0.0098958611 | 0.0009848771 | 254.2445
3.7109036 | 200999.03 | -0.027129352 | -0.01054585 | 0.001014216 | 260.8766
3.7215734 | 205672.94 | -0.027688742 | -0.01103133 | 0.001042344 | 266.9428
3.7299736 | 209101.89 | -0.028011501 | -0.011524856 | 0.001064319 | 271.3933
3.7405066 | 213352.09 | -0.02841711 | -0.012108684 | 0.001090954 | 276.9096
3.7497861 | 217775.02 | -0.028940737 | -0.012649 | 0.001119596 | 282.6501
3.7581687 | 221978.97 | -0.029323697 | -0.013275743 | 0.001146777 | 288.1064
3.7715056 | 226516.11 | -0.029813945 | -0.013737977 | 0.001172418 | 293.9952
3.7797575 | 230430 | -0.030235052 | -0.014156997 | 0.001195034 | 299.075
3.7906766 | 234853.56 | -0.030716658 | -0.014815032 | 0.001225713 | 304.8164
3.7993264 | 239120.27 | -0.031059384 | -0.015364587 | 0.001249733 | 310.3541
3.8097644 | 243579.56 | -0.031610727 | -0.015999079 | 0.001281656 | 316.1418
3.8192577 | 247773.09 | -0.032062531 | -0.0167045 | 0.001312808 | 321.5846
3.8302898 | 251965.94 | -0.032478273 | -0.017231107 | 0.001338177 | 327.0265
3.8398485 | 255943.2 | -0.032929182 | -0.017818511 | 0.001366128 | 332.1886
3.8493657 | 260111 | -0.033354461 | -0.018398166 | 0.001393181 | 337.598
3.8600175 | 264440.06 | -0.034011006 | -0.018895268 | 0.001424237 | 343.2167
3.8699803 | 268651.06 | -0.034438968 | -0.019573867 | 0.001454026 | 348.6821
3.8786182 | 272562.09 | -0.03490001 | -0.020292699 | 0.001485788 | 353.7582
3.8895967 | 276753.25 | -0.035343468 | -0.020802915 | 0.001511461 | 359.1979
3.8999219 | 280693.13 | -0.035761893 | -0.021393001 | 0.00153861 | 364.3115
3.9098608 | 284843.25 | -0.036284924 | -0.02193898 | 0.001567387 | 369.698
3.9190273 | 288729.69 | -0.036822557 | -0.022611022 | 0.001599952 | 374.7422
3.9311168 | 292499.31 | -0.037276745 | -0.023236871 | 0.001629027 | 379.6347
3.9391608 | 296687.69 | -0.037720203 | -0.02377063 | 0.001655333 | 385.0708
3.950763 | 300667.5 | -0.038207173 | -0.024482608 | 0.001687609 | 390.2362
3.9596744 | 304439.94 | -0.038682222 | -0.025113523 | 0.001717381 | 395.1325
3.9691558 | 308057.94 | -0.039027333 | -0.025684834 | 0.001742052 | 399.8283
3.9807284 | 312056.41 | -0.039469302 | -0.026529729 | 0.001776694 | 405.0179
3.9900556 | 315762.78 | -0.039936006 | -0.027141869 | 0.001805736395 | 409.8284
4.000339 | 319513.13 | -0.040376484 | -0.027802587 | 0.001835381 | 414.696
4.0105453 | 323223.66 | -0.040821433 | -0.028464794 | 0.001865185 | 419.5119
4.0187497 | 326783.13 | -0.041233003 | -0.029212236 | 0.001896386 | 424.1317
4.029942 | 330356.66 | -0.041746497 | -0.029905438 | 0.00192887 | 428.7698
4.0398035 | 333856.22 | -0.04229635 | -0.03026396 | 0.001953324 | 433.3119
4.049315 | 336762.38 | -0.043247342 | -0.0305897 | 0.001987693 | 437.0838
4.0594559 | 339819.25 | -0.043778121 | -0.031066537 | 0.002014818 | 441.0513
4.0696917 | 343070.72 | -0.044159591 | -0.031799972 | 0.002044831 | 445.2714
4.078692 | 346007.28 | -0.044257045 | -0.032984912 | 0.002079353 | 449.0827
4.0907221 | 349306.66 | -0.044434667 | -0.033974051 | 0.002110763 | 453.365
4.0994787 | 352282.13 | -0.044649839 | -0.034862459 | 0.002140471 | 457.2268
4.1095071 | 355512.75 | -0.045027733 | -0.035802722 | 0.002175956 | 461.4199
4.1187568 | 358333.34 | -0.045082569 | -0.036870837 | 0.002206186 | 465.0807
4.1303768 | 361334.38 | -0.045480132 | -0.037772357 | 0.002241157 | 468.9758
4.1410112 | 364215.69 | -0.045742393 | -0.03865093 | 0.002271868 | 472.7154
4.1488767 | 366572.88 | -0.046181977 | -0.039637983 | 0.002310273 | 475.7748
4.1584473 | 368952.5 | -0.046465099 | -0.040559769 | 0.002342709 | 478.8633
4.1694498 | 371240.88 | -0.046771765 | -0.041541755 | 0.0023774 | 481.8334
4.1794538 | 373185.28 | -0.047065616 | -0.042667985 | 0.002415629 | 484.357
4.1893158 | 374729.44 | -0.047129095 | -0.043626726 | 0.002443147 | 486.3612
4.1990762 | 375898.25 | -0.047188997 | -0.044926107 | 0.002479739 | 487.8782
4.2115641 | 375763.59 | -0.045894384 | -0.047480464 | 0.002513651 | 487.7034
4.2253881 | 373513.59 | -0.044019222 | -0.050373375 | 0.002541049 | 484.7832
4.2350001 | 366288.22 | -0.040184557 | -0.054109097 | 0.002538385 | 475.4053
4.2439294 | 359429.44 | -0.029818714 | -0.063938797 | 0.002523952 | 466.5033
4.2545571 | 351888.75 | -0.017849207 | -0.075047016 | 0.002500766 | 456.7163
4.2646685 | 341035.5 | -0.0023138523 | -0.089624822 | 0.002474989 | 442.6299
4.276176 | 319994.66 | 0.025668144 | -0.11453897 | 0.002392403 | 415.321

## 0.35_2
id | 2
name | 0.35
displacement | force | D1 | D2 | strain | stress | elastic_modulus
2.9477792 | 1202.8264 | -7.4803829e-05 | 0.00015497208 | 2.158129e-06 | 1.561148 | 291237.3
2.9606886 | 1375.3231 | -0.00016599894 | 0.00022172928 | 1.500261e-06 | 1.785031
2.9730811 | 1491.2831 | -0.00015825033 | 0.00021219254 | 1.452124e-06 | 1.935536
2.9833052 | 1567.8899 | -0.00019580126 | 0.00019490719 | 2.40683644e-08 | 2.034964
2.9940758 | 1651.2023 | -0.00019848347 | 0.00018835068 | 2.727747068e-07 | 2.143095
3.0050426 | 1722.0056 | -0.0001308322 | 0.00017493963 | 1.187372e-06 | 2.23499
3.0137279 | 1783.6155 | -0.00010997057 | 0.00024467707 | 3.62629898e-06 | 2.314954
3.0237501 | 1848.9021 | -0.00022679567 | 0.00013768673 | 2.398813e-06 | 2.399689
3.0340989 | 1903.4156 | -0.00016003847 | 0.0001847744 | 6.658912356e-07 | 2.470442
3.0432301 | 1944.2811 | -0.00020205975 | 0.00020772219 | 1.524328848e-07 | 2.523482
3.0535789 | 1997.4344 | -0.00024557114 | 0.00013768673 | 2.904248e-06 | 2.592469
3.0632503 | 2034.9584 | -0.00017940998 | 0.00025391579 | 2.005696e-06 | 2.641172
3.0729518 | 2077.6367 | -0.00024408102 | 0.00020861626 | 9.547113392e-07 | 2.696564
3.0830986 | 2117.4004 | -0.00017255545 | 0.00018507242 | 3.369568324e-07 | 2.748173
3.0936553 | 2144.6846 | -0.00011324883 | 0.00017166138 | 1.572465846e-06 | 2.783585
3.1030655 | 2190.5088 | -0.00011861324 | 0.00018060207 | 1.668739e-06 | 2.843061
3.11307 | 2238.0337 | -0.00012606382 | 0.00015228987 | 7.06005266e-07 | 2.904743
3.1224742 | 2288.2195 | -0.00014811754 | 0.00016063452 | 3.369571016e-07 | 2.969879
3.1323833 | 2347.6108 | -0.00013619661 | 0.00017702579 | 1.099122e-06 | 3.046963
3.1440809 | 2414.9949 | -0.00012874603 | 0.00026583672 | 3.690481e-06 | 3.134421
3.1535268 | 2510.7017 | -0.0001719594 | 0.00024139881 | 1.869309e-06 | 3.258639
3.1620162 | 2627.3657 | -0.00020802021 | 0.00021785498 | 2.647520084e-07 | 3.410057
3.1730244 | 2752.2566 | -0.00017911196 | 0.00021725893 | 1.026916e-06 | 3.572153
3.1825891 | 2883.168 | -0.0002887845 | 8.8214874e-05 | 5.399334e-06 | 3.742063
3.1928844 | 3036.8914 | -0.00018149614 | 0.00016659498 | 4.011392272e-07 | 3.94158
3.2022054 | 3262.3596 | -0.0002092123 | 0.00012606382 | 2.238357e-06 | 4.234215
3.2122693 | 3560.6711 | -0.0001680851 | 1.7881393e-06 | 4.476714e-06 | 4.621394
3.22263 | 3928.5212 | -0.00010937452 | -0.0001001358 | 5.640018e-06 | 5.098826
3.2319689 | 4409.0957 | -0.00019431114 | -0.0001963973 | 1.051787e-05 | 5.722564
3.2431138 | 4978.5479 | -0.00011891127 | -0.00038057566 | 1.344619e-05 | 6.461656
3.2530527 | 5527.0234 | 1.758337e-05 | -0.00059902668 | 1.565245e-05 | 7.173522
3.2644591 | 6040.6362 | 0.0003272295 | -0.0010445714 | 1.931084e-05 | 7.84014
3.2711899 | 6534.4087 | 0.00063300133 | -0.0013199449 | 1.849252e-05 | 8.481007
3.2824478 | 7226.27 | 0.00096350908 | -0.0017443299 | 2.10197e-05 | 9.378973
3.2931235 | 8018.1616 | 0.0013050437 | -0.002117455 | 2.187011e-05 | 10.40677
3.3015652 | 8794.3672 | 0.0017148256 | -0.0025507808 | 2.250391e-05 | 11.41421
3.3120627 | 9780.5225 | 0.0021094084 | -0.0031670928 | 2.847286e-05 | 12.69414
3.3250968 | 10838.055 | 0.0026750565 | -0.0038120151 | 3.060693e-05 | 14.06671
3.334394 | 11844.888 | 0.0030681491 | -0.0045523047 | 3.995347e-05 | 15.37348
3.3431864 | 12842.69 | 0.0035774708 | -0.0050678849 | 4.012195e-05 | 16.66852
3.3541234 | 14118.188 | 0.0042137504 | -0.005735755 | 4.097236e-05 | 18.32399
3.3645079 | 15307.456 | 0.0046131015 | -0.0064954162 | 5.067191e-05 | 19.86754
3.373033 | 16593.582 | 0.0050926208 | -0.0071617961 | 5.57022e-05 | 21.5368
3.3830907 | 18064.539 | 0.0057166815 | -0.0080195069 | 6.199206e-05 | 23.44596
3.3941348 | 19621.197 | 0.006301105 | -0.0087246299 | 6.524129e-05 | 25.46634
3.4042578 | 21209.02 | 0.0069108605 | -0.009624362 | 7.304746038e-05 | 27.52718
3.4186642 | 23643.699 | 0.0081571937 | -0.011155307 | 8.070921e-05 | 30.68715
3.4296725 | 25284.328 | 0.0083994865 | -0.011772811 | 9.080989554e-05 | 32.81652
3.4371223 | 26648.326 | 0.0088641047 | -0.012538731 | 9.892094e-05 | 34.58685
3.4474592 | 27999.857 | 0.0093021989 | -0.013152957 | 0.0001036624 | 36.341
3.4538813 | 29365.854 | 0.0096508861 | -0.013695955 | 0.0001088933 | 38.11393
3.46262 | 31715.533 | 0.010255873 | -0.014820099 | 0.000122869 | 41.16358
3.4775138 | 34375.68 | 0.010938048 | -0.015733838 | 0.0001291026668 | 44.61618
3.488611 | 36392.969 | 0.011270642 | -0.0166291 | 0.0001442497 | 47.23442
3.496655 | 38088.844 | 0.011736751 | -0.017398596 | 0.0001524168674 | 49.4355
3.5038967 | 39622.332 | 0.012194514 | -0.018049777 | 0.0001576237 | 51.42581
3.5126119 | 41392.648 | 0.01271069 | -0.018693507 | 0.0001610574 | 53.7235
3.5246718 | 44008.48 | 0.013827682 | -0.02015233 | 0.0001702595 | 57.11859
3.5366483 | 46213.672 | 0.014592111 | -0.021334887 | 0.0001815155 | 59.98071
3.5446625 | 48135.73 | 0.015273988 | -0.02227962 | 0.0001885916 | 62.47535
3.5520945 | 49844.57 | 0.01590848 | -0.02309233 | 0.000193389242 | 64.69325
3.5645819 | 52872.684 | 0.016800165 | -0.024445355 | 0.0002058085148 | 68.62344
3.5757031 | 55630.188 | 0.017599761 | -0.025501847 | 0.0002127242 | 72.2024
3.5865808 | 57793.328 | 0.018167794 | -0.026386678 | 0.0002212524 | 75.00994
3.5932226 | 59791.91 | 0.018843114 | -0.027163327 | 0.0002239801 | 77.6039
3.6039457 | 62430.895 | 0.019473135 | -0.028061569 | 0.0002312006 | 81.02904
3.6136351 | 64955.414 | 0.020001233 | -0.029076338 | 0.0002443018266 | 84.30561
3.6259325 | 67796.867 | 0.020540655 | -0.030055344 | 0.0002561354 | 87.99353
3.6333704 | 70556.914 | 0.021036863 | -0.030933022 | 0.0002664046 | 91.57579
3.6441469 | 73299.242 | 0.021484494 | -0.031685829 | 0.0002746199382 | 95.13506
3.6552324 | 76457.445 | 0.021751821 | -0.03267616 | 0.0002940832 | 99.23409
3.664417 | 79041.016 | 0.022159517 | -0.033479929 | 0.0003047455 | 102.5873
3.6755202 | 82452.961 | 0.02248019 | -0.034527779 | 0.0003243211 | 107.0157
3.6844671 | 85228.867 | 0.022873282 | -0.035378039 | 0.0003366281 | 110.6185
3.6950181 | 88569.172 | 0.023227036 | -0.036278367 | 0.0003513418 | 114.9539
3.7059014 | 91628.695 | 0.023296773 | -0.037212372 | 0.0003746079 | 118.9249
3.7134047 | 94666.008 | 0.023517013 | -0.037847459 | 0.0003857756 | 122.867
3.7264388 | 98149.531 | 0.02376318 | -0.038744807 | 0.0004033054 | 127.3882
3.7348154 | 101195.3 | 0.023829639 | -0.039377511 | 0.0004185487 | 131.3413
3.7448018 | 104717.91 | 0.023909211 | -0.040242374 | 0.0004396887 | 135.9133
3.7536416 | 108147.48 | 0.024016201 | -0.040891171 | 0.0004542741924 | 140.3646
3.7644124 | 111685.27 | 0.024172664 | -0.041742921 | 0.0004729913 | 144.9563
3.7738285 | 114912.05 | 0.024299026 | -0.042436421 | 0.0004882586734 | 149.1443
3.7853298 | 118431.89 | 0.024339855 | -0.043308735 | 0.0005106422496 | 153.7127
3.7939796 | 121796.5 | 0.024374723 | -0.044080913 | 0.0005304906348 | 158.0796
3.805285 | 125535.45 | 0.024451315 | -0.044768155 | 0.0005469293328 | 162.9324
3.8151765 | 128986.12 | 0.024386644 | -0.045416057 | 0.0005661118 | 167.411
3.8250737 | 132724.23 | 0.024427176 | -0.046137869 | 0.0005844519 | 172.2627
3.8351731 | 136262.88 | 0.024474263 | -0.046993196 | 0.0006062097 | 176.8555
3.8452547 | 139817.09 | 0.024491251 | -0.047540665 | 0.0006204902 | 181.4686
3.855562 | 143569.34 | 0.024463236 | -0.048263073 | 0.0006406916 | 186.3386
3.864289 | 147193.8 | 0.024419427 | -0.048979223 | 0.0006611497 | 191.0428
3.8748577 | 150923.39 | 0.024445355 | -0.049712062 | 0.0006801798 | 195.8834
3.8847015 | 154619 | 0.024339259 | -0.050406754 | 0.0007017369654 | 200.6799
3.8937256 | 158257.25 | 0.024473369 | -0.051053464 | 0.0007155361574 | 205.402
3.9057081 | 162132.38 | 0.02448827 | -0.051933825 | 0.0007388343406 | 210.4316
3.9167461 | 166904.95 | 0.024442077 | -0.052621067 | 0.0007585784108 | 216.6259
3.9247305 | 170199.52 | 0.024435818 | -0.05345732 | 0.0007812588 | 220.9019
3.9343665 | 173817.3 | 0.02443701 | -0.054093301 | 0.0007983474 | 225.5974
3.945749 | 178106.92 | 0.024413764 | -0.054915249 | 0.0008210999762 | 231.1649
3.9548564 | 181639.94 | 0.024397373 | -0.055565834 | 0.000839055 | 235.7504
3.9642963 | 185415.23 | 0.024387836 | -0.056464374 | 0.0008635004 | 240.6504
3.9743183 | 189190.86 | 0.024306774 | -0.057103634 | 0.0008828914712 | 245.5507
3.985992 | 193423.56 | 0.024348795 | -0.057938397 | 0.0009042321 | 251.0444
3.99523 | 197288.8 | 0.024185181 | -0.058630109 | 0.0009272575 | 256.0611
4.0049667 | 201188.25 | 0.024145544 | -0.0594154 | 0.0009494645 | 261.1222
4.0143294 | 205054.77 | 0.023915768 | -0.060037374 | 0.0009723936 | 266.1405
4.0252428 | 208930.09 | 0.023619831 | -0.060742199 | 0.0009993341 | 271.1703
4.0343914 | 212804.3 | 0.023342967 | -0.061474741 | 0.001026507 | 276.1986
4.0447583 | 216725.34 | 0.023018122 | -0.062037706 | 0.001050407 | 281.2877
4.0548515 | 220723.8 | 0.022592247 | -0.062737763 | 0.001080717 | 286.4773
4.0641074 | 224232.48 | 0.022404194 | -0.063282549 | 0.001100445 | 291.0313
4.075068 | 228201.34 | 0.022059083 | -0.063963234 | 0.00112806 | 296.1824
4.0839677 | 231996.06 | 0.02165556 | -0.064685643 | 0.00115837 | 301.1076
4.09516 | 236028.44 | 0.021280348 | -0.065169036 | 0.001181483 | 306.3412
4.1036792 | 239417.53 | 0.020866394 | -0.065772533 | 0.001208873 | 310.7399
4.1158991 | 243424.81 | 0.020503104 | -0.066649914 | 0.001242272 | 315.941
4.123836 | 246937.81 | 0.020063519 | -0.067202747 | 0.001268988 | 320.5005
4.1355572 | 250554.25 | 0.019746423 | -0.067786574 | 0.001293241 | 325.1943
4.1433873 | 253820.39 | 0.019338429 | -0.06831795 | 0.001318529 | 329.4334
4.1547461 | 257311.89 | 0.019048452 | -0.069137812 | 0.001348406 | 333.965
4.1657248 | 260651.06 | 0.018506944 | -0.069873631 | 0.001382791 | 338.2989
4.1756992 | 263590.66 | 0.017619431 | -0.070179701 | 0.001414922 | 342.1142
4.1846166 | 266588.72 | 0.017138422 | -0.070813 | 0.00144492 | 346.0054
4.1954169 | 269975.31 | 0.016618371 | -0.07147342 | 0.001476698 | 350.4009
4.2052369 | 272823.88 | 0.016176403 | -0.072055757 | 0.001504272 | 354.098
4.2138095 | 275775.84 | 0.015563071 | -0.072716475 | 0.00153857 | 357.9294
4.2266655 | 279218.09 | 0.015132129 | -0.073460937 | 0.001570212 | 362.3971
4.2338953 | 281937.06 | 0.014829636 | -0.074367225 | 0.001602752 | 365.926
4.2453017 | 285077.94 | 0.014461279 | -0.075179636 | 0.001634538 | 370.0026
4.2549968 | 288259.88 | 0.014131367 | -0.076307654 | 0.001673786 | 374.1324
4.2656131 | 290835.34 | 0.01396358 | -0.077109933 | 0.0016999 | 377.4751
4.2740135 | 293443.38 | 0.013708174 | -0.078129768 | 0.001734229 | 380.8601
4.2850575 | 296302.69 | 0.01362294 | -0.07948637 | 0.001773044 | 384.5712
4.2952814 | 298270.72 | 0.013611615 | -0.080939829 | 0.001812476 | 387.1255
4.304769 | 299728.56 | 0.013646781 | -0.082784891 | 0.001861198 | 389.0176
4.3162761 | 300614.28 | 0.013545752 | -0.08474648 | 0.001916724 | 390.1672
4.3260727 | 301571.59 | 0.013587773 | -0.086813271 | 0.00197123 | 391.4097
4.3337064 | 302475.63 | 0.013588965 | -0.089505017 | 0.00204366 | 392.583
4.3449526 | 303159.59 | 0.013551414 | -0.091555417 | 0.002099868 | 393.4707
4.3547902 | 303976.34 | 0.013606548 | -0.094275773 | 0.002171615537 | 394.5308
4.3660836 | 304266.06 | 0.013670623 | -0.097359717 | 0.00225291 | 394.9068
4.3758149 | 304191.25 | 0.015076399 | -0.10119945 | 0.002318433 | 394.8097
4.3870368 | 303645 | 0.017504096 | -0.10633856 | 0.002391424 | 394.1007
4.3975821 | 302349.09 | 0.021532476 | -0.11345774 | 0.002474628 | 392.4188
4.4089766 | 299949.69 | 0.02720207 | -0.12259454 | 0.002567965 | 389.3046
4.4186659 | 296302.31 | 0.034047067 | -0.13251156 | 0.002650664 | 384.5707
4.4284382 | 293082.69 | 0.040686131 | -0.14327854 | 0.002761788 | 380.3919
4.4393158 | 289715.47 | 0.048182905 | -0.15549868 | 0.002888940663 | 376.0216
4.4490528 | 285537.84 | 0.057966709 | -0.16929656 | 0.002997 | 370.5995
4.4580531 | 280986.38 | 0.069926679 | -0.18556088 | 0.003112873 | 364.6921
4.4683247 | 277833.69 | 0.08202225 | -0.20180494 | 0.00322455 | 360.6002
4.4780736 | 275444.16 | 0.092546344 | -0.21549255 | 0.003309712 | 357.4989
4.4878225 | 272907.94 | 0.10269076 | -0.22938043 | 0.003410486 | 354.2071
4.4966149 | 270346.41 | 0.11414707 | -0.24386972 | 0.003492133738 | 350.8825
4.5074449 | 267650.78 | 0.12585282 | -0.25868803 | 0.003575924 | 347.3839
4.5173898 | 264270.66 | 0.13636202 | -0.27182877 | 0.00364676491 | 342.9968
4.528214 | 259749.2 | 0.14807045 | -0.28548092 | 0.00369909 | 337.1284
4.5367689 | 253294.14 | 0.16146243 | -0.29985368 | 0.00372549245 | 328.7504
4.5476346 | 244161.72 | 0.16377896 | -0.31312317 | 0.004020346 | 316.8974
4.5581617 | 231930.66 | 0.16387254 | -0.33068269 | 0.004490529238 | 301.0227
4.5690808 | 213076.97 | 0.16387999 | -0.34959525 | 0.004999455 | 276.5525
4.5788832 | 189012.7 | 0.16391814 | -0.37294179 | 0.005626916658 | 245.3195
4.5888696 | 175196.41 | 0.16386718 | -0.38824499 | 0.006040251 | 227.3874
4.5960579 | 166492.44 | 0.16378492 | -0.40037245 | 0.006368936 | 216.0905
4.6069355 | 161291.02 | 0.16388267 | -0.4112196 | 0.00665831 | 209.3396
4.6161199 | 156400.25 | 0.16384214 | -0.42271554 | 0.006968871928 | 202.9918
4.6249418 | 151933.97 | 0.16377538 | -0.43103278 | 0.007194569208 | 197.195
4.6356711 | 148629.16 | 0.16373575 | -0.43921858 | 0.007415998 | 192.9057
4.6459484 | 145339 | 0.16372442 | -0.4471454 | 0.007629693 | 188.6354

## 0.35_3
id | 3
name | 0.35
displacement | force | D1 | D2 | strain | stress | elastic_modulus
2.0142789 | 1178.8453 | -0.00011652708 | 6.7651272e-05 | 1.315737e-06 | 1.530023 | 165363.2
2.0279367 | 1469.7067 | -5.1558018e-05 | 8.4042549e-05 | 8.744836e-07 | 1.907532
2.0370915 | 1596.4425 | -4.440546e-05 | 6.1690807e-05 | 4.653215e-07 | 2.072022
2.0477731 | 1772.8638 | -5.1259995e-05 | 4.3809414e-05 | 2.005696e-07 | 2.300999
2.0558941 | 1966.9357 | -3.2186508e-05 | 4.3809414e-05 | 3.128886e-07 | 2.552885
2.0675321 | 2193.1631 | -0.00017374754 | 0.00010728836 | 1.789081e-06 | 2.846506
2.0771325 | 2425.8862 | -0.00028073788 | 0.00011831522 | 4.372418e-06 | 3.148557
2.0898101 | 2107.8811 | -0.00038057566 | 0.00021964312 | 4.332304e-06 | 2.735818
2.096844 | 2388.938 | -0.00030308962 | 0.00016331673 | 3.762686e-06 | 3.100602
2.1090641 | 2608.4663 | -0.00032156706 | 0.00018417835 | 3.698504e-06 | 3.385527
2.1169715 | 2786.6853 | -0.00034838915 | 0.00019818544 | 4.043484e-06 | 3.616838
2.1257162 | 2953.3477 | -0.00037312508 | 0.00022083521 | 4.099643e-06 | 3.833149
2.1364274 | 3101.9355 | -0.00056624413 | 0.00025719404 | 8.319628e-06 | 4.026001
2.1483626 | 3211.1919 | -0.00060021877 | 0.00033527613 | 7.132256e-06 | 4.167805
2.1563351 | 3383.3691 | -0.00069737434 | 0.00037103891 | 8.78495e-06 | 4.391274
2.1667612 | 3564.4624 | -0.00088572502 | 0.00037670135 | 1.370292e-05 | 4.626314
2.1761892 | 3773.6646 | -0.00093758106 | 0.00047653913 | 1.241125e-05 | 4.897838
2.1880352 | 3982.1843 | -0.00096917152 | 0.00049263239 | 1.282843e-05 | 5.168476
2.1961503 | 4242.4907 | -0.0011387467 | 0.00062793493 | 1.375105e-05 | 5.506327
2.2053287 | 4569.0234 | -0.0012969971 | 0.00061929226 | 1.824381e-05 | 5.930134
2.2171214 | 5052.1406 | -0.0015088916 | 0.00079214573 | 1.92948e-05 | 6.557171
2.2264841 | 5731.291 | -0.0018337369 | 0.00097095966 | 2.322596e-05 | 7.438641
2.2374387 | 6512.7144 | -0.0021883845 | 0.0013458729 | 2.268041e-05 | 8.45285
2.2455776 | 7373.2251 | -0.0025448203 | 0.0016704202 | 2.353885e-05 | 9.569706
2.2568653 | 8340.835 | -0.0029239058 | 0.0019073486 | 2.736572e-05 | 10.82557
2.2664418 | 9561.3779 | -0.0034967065 | 0.0021660328 | 3.582174e-05 | 12.40971
2.2762558 | 10842.032 | -0.0041121244 | 0.0025570393 | 4.186289e-05 | 14.07187
2.2868662 | 12226.508 | -0.0047138333 | 0.002912581 | 4.848971e-05 | 15.86878
2.2964129 | 13755.728 | -0.0052770972 | 0.0033563375 | 5.170685e-05 | 17.85355
2.3074036 | 15763.102 | -0.0060713291 | 0.0038307905 | 6.03153e-05 | 20.45892
2.3174493 | 17753.641 | -0.0068441033 | 0.0041434169 | 7.270248e-05 | 23.04244
2.3274002 | 19641.105 | -0.007545054 | 0.004530251 | 8.115849676e-05 | 25.49218
2.3394244 | 22217.793 | -0.008405745 | 0.0048667192 | 9.527057e-05 | 28.83647
2.348496 | 24823.379 | -0.0093072653 | 0.0053361058 | 0.0001069036 | 32.21825
2.3565516 | 27067.449 | -0.010138154 | 0.0056707859 | 0.0001202615 | 35.13083
2.3690808 | 30033.807 | -0.011001825 | 0.0059714913 | 0.0001354166 | 38.98087
2.3784316 | 33128.219 | -0.011860728 | 0.0063771009 | 0.0001476192 | 42.9971
2.3881032 | 36067.332 | -0.013220608 | 0.0065377355 | 0.0001799029277 | 46.81178
2.3977153 | 39269.168 | -0.013985336 | 0.0067979097 | 0.0001934855 | 50.96744
2.4076602 | 42550.234 | -0.01506269 | 0.00682652 | 0.0002217176964 | 55.22593
2.4175398 | 45988.734 | -0.016039312 | 0.006904006 | 0.0002459224 | 59.68876
2.4300511 | 49820.555 | -0.017132461 | 0.0068870187 | 0.0002758073 | 64.66208
2.4380119 | 53169.094 | -0.018077195 | 0.0068855286 | 0.0003012797 | 69.00815
2.4494598 | 57223.871 | -0.018811226 | 0.0064995885 | 0.0003314292815 | 74.27084
2.4574916 | 60317.93 | -0.01953572 | 0.0064969063 | 0.0003510049 | 78.28662
2.4699495 | 64598.801 | -0.020580292 | 0.0064653158 | 0.0003799752 | 83.84276
2.478724 | 68286.773 | -0.021493733 | 0.0063255429 | 0.0004083277 | 88.62938
2.4877717 | 71976.703 | -0.02251029 | 0.0061112642 | 0.0004414618 | 93.41854
2.4993029 | 76145.352 | -0.023355186 | 0.005761385 | 0.0004736251 | 98.82902
2.5086834 | 79903.609 | -0.024279058 | 0.0055640936 | 0.0005038068 | 103.7069
2.5193591 | 84298.227 | -0.025168955 | 0.0052320957 | 0.0005367003 | 109.4106
2.5274148 | 88144.695 | -0.026059151 | 0.0049453974 | 0.0005683822 | 114.403
2.5370033 | 91965.406 | -0.026785135 | 0.0044071674 | 0.0006024149 | 119.3619
2.5482907 | 96436.07 | -0.027875006 | 0.0039443374 | 0.0006442136 | 125.1643
2.5587049 | 100347.63 | -0.028502643 | 0.0034755468 | 0.0006737294 | 130.2412
2.5690775 | 104440.73 | -0.029327571 | 0.0029104948 | 0.0007111477 | 135.5536
2.5798659 | 109028.8 | -0.030079484 | 0.0021982193 | 0.0007505636 | 141.5084
2.5883613 | 112834.71 | -0.03084451 | 0.0017508864 | 0.0007832003 | 146.4481
2.5993993 | 117154.49 | -0.031642318 | 0.0011903048 | 0.0008197682 | 152.0548
2.6086254 | 121666.2 | -0.032440126 | 0.00040650368 | 0.0008623451 | 157.9105
2.6186476 | 125459.55 | -0.032954216 | 5.0663948e-05 | 0.0008857636 | 162.8339
2.6293826 | 130091.51 | -0.033809841 | -0.00081300735 | 0.0009320471 | 168.8457
2.6391373 | 134204.47 | -0.034474134 | -0.001398921 | 0.0009657026406 | 174.1839
2.6473949 | 138307.69 | -0.035181642 | -0.0020718575 | 0.001002864 | 179.5095
2.6584508 | 142744.58 | -0.035767555 | -0.0028505921 | 0.001039601 | 185.2681
2.6686928 | 146946.09 | -0.036377907 | -0.0033161044 | 0.001068563 | 190.7213
2.6783702 | 151203.86 | -0.036960542 | -0.0040432811 | 0.001103823 | 196.2474
2.6884696 | 155807.16 | -0.037620366 | -0.0047382712 | 0.001140295 | 202.2221
2.6986046 | 160091.91 | -0.038235784 | -0.0054425001 | 0.001175819 | 207.7832
2.7083476 | 164206.38 | -0.038728118 | -0.0060936809 | 0.001206603 | 213.1234
2.7185597 | 168618.42 | -0.039233565 | -0.0066298246 | 0.001234642 | 218.8498
2.7286353 | 172907.86 | -0.039712489 | -0.0073352456 | 0.001266525 | 224.417
2.7373147 | 177127.55 | -0.040379465 | -0.0078392029 | 0.001298047 | 229.8938
2.7484834 | 181636.16 | -0.040738583 | -0.0086829066 | 0.001330427 | 235.7455
2.7574956 | 185903.5 | -0.041400194 | -0.0091019273 | 0.001359517 | 241.2841
2.7686288 | 190200.92 | -0.042053759 | -0.009586513 | 0.001390156 | 246.8617
2.7787638 | 194541.86 | -0.042589009 | -0.010019243 | 0.001416214 | 252.4958
2.7890174 | 198683.02 | -0.043174326 | -0.010626614 | 0.001448321 | 257.8706
2.7990873 | 203048.66 | -0.043824315 | -0.011063814 | 0.001477588 | 263.5368
2.8103807 | 207399.17 | -0.044479668 | -0.011695921 | 0.001512247 | 269.1833
2.8170936 | 211371 | -0.045101643 | -0.012194812 | 0.001542421 | 274.3383
2.8287911 | 216125.38 | -0.045734644 | -0.012698472 | 0.001573019 | 280.5091
2.8384864 | 220262.75 | -0.045671165 | -0.014143586 | 0.001610213 | 285.8789
2.8477957 | 224318.45 | -0.046242476 | -0.014627874 | 0.001638629822 | 291.1428
2.8589051 | 228874.75 | -0.046958029 | -0.015034974 | 0.001668852 | 297.0565
2.8688381 | 232870.98 | -0.047595501 | -0.015612841 | 0.001701569 | 302.2432
2.8793175 | 237270.17 | -0.048263073 | -0.015999675 | 0.001729953 | 307.9529
2.8881633 | 241102.42 | -0.048989356 | -0.016471148 | 0.001762197 | 312.9267
2.8989816 | 245439.94 | -0.049569607 | -0.016919971 | 0.001789899 | 318.5564
2.9081423 | 249482.09 | -0.050225854 | -0.017383099 | 0.001820033 | 323.8027
2.9193585 | 253824.14 | -0.050815046 | -0.017869771 | 0.001848995 | 329.4383
2.9287152 | 257711.36 | -0.051393211 | -0.018431842 | 0.00187969 | 334.4835
2.9376562 | 261709.23 | -0.05209595 | -0.01894474 | 0.001912415 | 339.6723
2.9479516 | 265890.59 | -0.05276531 | -0.019325614 | 0.001940688 | 345.0993
2.9577775 | 269919.59 | -0.053480268 | -0.01992017 | 0.00197594 | 350.3285
2.9672174 | 273853.41 | -0.05410403 | -0.020512938 | 0.002008689 | 355.4342
2.9780595 | 277664.06 | -0.054910779 | -0.020869076 | 0.002039994 | 360.3801
2.9882598 | 281801.69 | -0.055474043 | -0.021429658 | 0.002070248 | 365.7503
2.9975038 | 285696.94 | -0.05625844 | -0.021929145 | 0.00210481 | 370.806
3.0082982 | 289636.81 | -0.056906641 | -0.022466183 | 0.002136716 | 375.9195
3.0195498 | 293279 | -0.057602525 | -0.022928715 | 0.002167901 | 380.6467
3.0286214 | 297024.03 | -0.058290362 | -0.023451149 | 0.002200481 | 385.5074
3.0385723 | 301047.25 | -0.05902648 | -0.023846626 | 0.002230944 | 390.7291
3.0477805 | 304544.63 | -0.059787035 | -0.024312735 | 0.002263966 | 395.2684
3.0579572 | 308428.59 | -0.060554147 | -0.024834573 | 0.002298664 | 400.3094
3.0688941 | 312267.88 | -0.061253309 | -0.025447607 | 0.002333989 | 405.2924
3.0772529 | 315651 | -0.061918497 | -0.025759935 | 0.002360303 | 409.6833
3.0873165 | 319271.5 | -0.062715709 | -0.026352108 | 0.002397706 | 414.3824
3.0969882 | 322998.31 | -0.063528717 | -0.026917458 | 0.002434811031 | 419.2194
3.1075389 | 326389.72 | -0.06415695 | -0.027359426 | 0.002463621 | 423.6211
3.1185591 | 329510.91 | -0.064925253 | -0.027960241 | 0.002500477 | 427.6721
3.1276307 | 333144 | -0.065645874 | -0.028527379 | 0.002535144 | 432.3875
3.1382825 | 336330.13 | -0.066528916 | -0.02900213 | 0.002571696 | 436.5228
3.1487801 | 339456.31 | -0.067337751 | -0.029449463 | 0.002605512 | 440.5802
3.1575842 | 342678.63 | -0.068119168 | -0.030061305 | 0.002643018 | 444.7625
3.1678202 | 345563.75 | -0.06901592 | -0.030537546 | 0.002679979 | 448.5071
3.1770582 | 348449.72 | -0.069713295 | -0.031258166 | 0.002718152 | 452.2528
3.1876566 | 351110.13 | -0.070600808 | -0.031808317 | 0.002756853645 | 455.7057
3.1986113 | 354064.06 | -0.071492195 | -0.032342374 | 0.002795227 | 459.5396
3.2079206 | 356020 | -0.072383583 | -0.033074021 | 0.002838919 | 462.0782
3.2166476 | 358268.78 | -0.073373914 | -0.033700764 | 0.00288245 | 464.9969
3.2281311 | 360561.69 | -0.074445009 | -0.034214854 | 0.002925124 | 467.9729
3.2381413 | 361911.38 | -0.075443685 | -0.034911633 | 0.002970765 | 469.7246
3.2478428 | 362685.5 | -0.076489449 | -0.035511851 | 0.003015074996 | 470.7294
3.2580311 | 362802.13 | -0.07750988 | -0.036481023 | 0.003068635 | 470.8808
3.2700553 | 361846.13 | -0.079047084 | -0.037440658 | 0.00313585 | 469.64
3.2835824 | 357333.72 | -0.082820058 | -0.03795445 | 0.00325125 | 463.7833
3.2926304 | 347027.81 | -0.07144928 | -0.059497952 | 0.003525099 | 450.4073
3.3041496 | 331743.38 | -0.081664324 | -0.056195259 | 0.00371118 | 430.5696
3.317457 | 283627.69 | -0.1340577 | -0.023742318 | 0.004247976 | 368.1203
3.3271048 | 202811.06 | -0.22883207 | 0.040366352 | 0.005073497 | 263.2284
3.3295465 | 186700.53 | -0.24382383 | 0.045932829 | 0.005327226 | 242.3186
3.3414042 | 178887.08 | -0.25547534 | 0.049647689 | 0.00554088 | 232.1775
3.3533273 | 172602.7 | -0.26472926 | 0.051375628 | 0.00574348 | 224.021

## 0.35_4
id | 4
name | 0.35
displacement | force | D1 | D2 | strain | stress | elastic_modulus
4.1031742 | 1311.2267 | 8.9406967e-06 | 1.2814999e-05 | 5.856633e-07 | 1.701841 | 219797.8
4.1156559 | 1550.8351 | -6.5565109e-06 | -2.5331974e-05 | 8.58438e-07 | 2.012828
4.1224699 | 1747.9407 | -8.136034e-05 | 7.1525574e-05 | 2.647519e-07 | 2.268652
4.131773 | 1948.0498 | -7.4803829e-05 | -4.2617321e-05 | 3.160977358e-06 | 2.528373
4.1416588 | 2229.6313 | -0.00017911196 | 6.3478947e-05 | 3.112841e-06 | 2.893838
4.1522746 | 2131.105 | -0.00029265881 | 1.6987324e-05 | 7.421076e-06 | 2.76596
4.1623206 | 2390.072 | -0.0002977252 | -5.9604645e-06 | 8.175218e-06 | 3.102074
4.173501 | 2625.1372 | -0.00036895275 | -6.0796738e-05 | 1.156886e-05 | 3.407165
4.1820321 | 2878.5225 | -0.00037908554 | -6.5863132e-05 | 1.197802e-05 | 3.736033
4.1906285 | 3154.3647 | -0.00045865774 | -0.00013500452 | 1.598139e-05 | 4.094049
4.2023616 | 3528.6797 | -0.00060468912 | -6.7651272e-05 | 1.80994e-05 | 4.579872
4.2111125 | 4079.04 | -0.00070512295 | -3.2782555e-05 | 1.986442e-05 | 5.294185
4.2218356 | 4812.1821 | -0.0010251999 | 0.00017851591 | 2.279273e-05 | 6.245729
4.2313528 | 5684.1714 | -0.0013515353 | 0.00011324883 | 3.333467e-05 | 7.377484
4.2419391 | 6840.0034 | -0.0016656518 | 0.00031709671 | 3.63031e-05 | 8.877638
4.2517533 | 8104.3003 | -0.0021663308 | 0.00041365623 | 4.7182e-05 | 10.51857
4.2614489 | 9356.3525 | -0.0025010109 | 0.0005877018 | 5.150628e-05 | 12.14361
4.271441 | 10723.313 | -0.0029343367 | 0.00074625015 | 5.890329e-05 | 13.91778
4.2817245 | 12639.049 | -0.0033986568 | 0.00088781118 | 6.759196e-05 | 16.40422
4.2925191 | 14471.108 | -0.0039711595 | 0.0010973215 | 7.736371896e-05 | 18.78205
4.3009548 | 16176.319 | -0.0045093894 | 0.0011745095 | 8.977497e-05 | 20.99524
4.3111434 | 18437.986 | -0.0051125884 | 0.0013026595 | 0.0001025633 | 23.93066
4.3218904 | 20531.061 | -0.0057467818 | 0.0014171004 | 0.000116555 | 26.64726
4.3298035 | 22799.541 | -0.0063338876 | 0.0015512109 | 0.0001287497 | 29.59152
4.3426595 | 25522.311 | -0.007199049 | 0.001732707 | 0.0001471539 | 33.1254
4.3523846 | 28036.168 | -0.0078627467 | 0.0020104647 | 0.0001575434 | 36.38813
4.3616996 | 30374.42 | -0.0086024404 | 0.0021356344 | 0.0001740864 | 39.42295
4.3725357 | 33339.031 | -0.0093567371 | 0.0023394823 | 0.0001889045 | 43.27072
4.3819041 | 36617.043 | -0.010338426 | 0.0024929643 | 0.0002111998 | 47.52525
4.3920808 | 39530.598 | -0.011143386 | 0.0027266145 | 0.0002265795 | 51.30675
4.4042473 | 42912.238 | -0.012045503 | 0.0028041005 | 0.0002487785553 | 55.69578
4.4114122 | 45725.176 | -0.012874901 | 0.0028941035 | 0.0002686830687 | 59.34669
4.4221115 | 49456.246 | -0.013738573 | 0.0029206276 | 0.0002912191 | 64.18924
4.4371533 | 54559.539 | -0.015032589 | 0.003194809 | 0.0003186730376 | 70.81281
4.4458628 | 57747.137 | -0.015724897 | 0.0032487512 | 0.0003358578 | 74.94999
4.4528909 | 60287.543 | -0.016263425 | 0.003247261 | 0.0003503951 | 78.24718
4.4613562 | 63219.785 | -0.016854107 | 0.0032252073 | 0.00036689 | 82.05294
4.4729824 | 67942.602 | -0.017808378 | 0.0032570958 | 0.0003917205 | 88.18268
4.4821906 | 71522.477 | -0.018435121 | 0.0030866265 | 0.0004131815 | 92.829
4.4917674 | 74954.375 | -0.018932521 | 0.0029587746 | 0.0004300133 | 97.28326
4.502027 | 79475.094 | -0.019551218 | 0.0026488304 | 0.0004550123 | 103.1507
4.5115738 | 83314.445 | -0.020287931 | 0.0023382902 | 0.0004832043 | 108.1338
4.522018 | 86970.516 | -0.020753741 | 0.0020566583 | 0.0005033255 | 112.879
4.5336142 | 91450.977 | -0.021336377 | 0.0016307831 | 0.0005304746 | 118.6942
4.5423055 | 95088.57 | -0.021832585 | 0.001244247 | 0.0005542381 | 123.4154
4.5519595 | 99370.367 | -0.022339225 | 0.00080406666 | 0.0005797265 | 128.9728
4.5625219 | 103687.16 | -0.022868812 | 0.00017821789 | 0.0006108308 | 134.5755
4.5720806 | 107589.91 | -0.023193359 | -0.00025510788 | 0.0006312327 | 139.6409
4.5831542 | 111910.47 | -0.02366811 | -0.00076562166 | 0.0006577561 | 145.2486
4.5918221 | 116069.48 | -0.024053454 | -0.0012382865 | 0.0006808537 | 150.6465
4.6032581 | 120322.77 | -0.024462342 | -0.0018647313 | 0.0007087248 | 156.1669
4.6131258 | 124741.4 | -0.024807751 | -0.0023725629 | 0.0007316941 | 161.9018
4.6227913 | 129013.11 | -0.025091767 | -0.0030052662 | 0.0007563721 | 167.4461
4.6325226 | 132945.91 | -0.025540888 | -0.0034481287 | 0.0007803843 | 172.5504
4.6435485 | 137322.97 | -0.025838912 | -0.0039029121 | 0.0008006499 | 178.2314
4.6525726 | 141387.2 | -0.02622962 | -0.0045904517 | 0.0008296763 | 183.5064
4.6622915 | 145629.03 | -0.026676357 | -0.0050327182 | 0.0008536083 | 189.0119
4.6729374 | 150090.8 | -0.027104616 | -0.0056248903 | 0.0008810783 | 194.8028
4.6828527 | 154052.45 | -0.027524531 | -0.0062415004 | 0.0009089816 | 199.9446
4.6934395 | 158692.28 | -0.027954578 | -0.0066697598 | 0.0009320872 | 205.9667
4.7028494 | 162584.66 | -0.028246939 | -0.0070109963 | 0.0009491436 | 211.0186
4.7131329 | 166869.73 | -0.028799772 | -0.0075370073 | 0.0009781861 | 216.5802
4.7240524 | 171553.17 | -0.029294491 | -0.0080981851 | 0.001006611 | 222.6588
4.7311039 | 175423.17 | -0.02964735 | -0.008482635 | 0.001026459 | 227.6817
4.7431993 | 180000.06 | -0.030226707 | -0.008828938 | 0.001051378 | 233.622
4.751873 | 183835.25 | -0.030676425 | -0.0092974305 | 0.001076096 | 238.5997
4.7631545 | 188110.83 | -0.031034946 | -0.0098246336 | 0.00109994 | 244.149
4.7726479 | 192153.42 | -0.031499863 | -0.010136962 | 0.001120863329 | 249.3959
4.7836266 | 196650.31 | -0.032031238 | -0.010607243 | 0.001147828 | 255.2324
4.7934051 | 200624.88 | -0.032401681 | -0.011051297 | 0.001169754 | 260.391
4.8025184 | 204735.06 | -0.032816827 | -0.011452138 | 0.001191721 | 265.7256
4.8118749 | 208979.7 | -0.033332109 | -0.011743307 | 0.00121343 | 271.2347
4.8227587 | 213201.7 | -0.033821464 | -0.01237601 | 0.001243636 | 276.7144
4.8325491 | 217219.17 | -0.034269392 | -0.013012588 | 0.001272831 | 281.9287
4.8430047 | 221575.48 | -0.034824908 | -0.013276339 | 0.001294886 | 287.5827
4.8531752 | 225577.16 | -0.035240352 | -0.01360625 | 0.001314951 | 292.7765
4.8634887 | 229771.52 | -0.035659075 | -0.014027357 | 0.001337559 | 298.2204
4.8719602 | 233610.77 | -0.036147535 | -0.01440227 | 0.001360801 | 303.2033
4.8830099 | 237823.16 | -0.03668189 | -0.014808178 | 0.001386113 | 308.6706
4.8923488 | 241881.06 | -0.037215352 | -0.015168786 | 0.001410181 | 313.9373
4.9030542 | 245792.73 | -0.037688613 | -0.015566349 | 0.001433624 | 319.0143
4.9129338 | 250113.05 | -0.038147569 | -0.016180575 | 0.001462514 | 324.6216
4.9234076 | 254177.42 | -0.038728416 | -0.016491711 | 0.001486526 | 329.8968
4.9326868 | 257930.3 | -0.039187074 | -0.016817451 | 0.001507641813 | 334.7676
4.943131 | 262025.81 | -0.039662123 | -0.017231405 | 0.001531574 | 340.0832
4.9527669 | 266047.22 | -0.04034251 | -0.017678738 | 0.001561932 | 345.3026
4.9625039 | 269734.94 | -0.040748417 | -0.01807183 | 0.001583441 | 350.0889
4.9721398 | 273960.56 | -0.041342378 | -0.018405318 | 0.001608408 | 355.5733
4.9824471 | 277659.19 | -0.04185915 | -0.01883924 | 0.001634001 | 360.3738
4.9922729 | 281467.16 | -0.042357743 | -0.019389689 | 0.001662241 | 365.3161
5.0034418 | 285934.53 | -0.042943954 | -0.019654036 | 0.001685138 | 371.1143
5.0124359 | 289311.56 | -0.043520629 | -0.020070374 | 0.00171187 | 375.4974
5.022666 | 292892.59 | -0.043929815 | -0.020469427 | 0.001733628 | 380.1452
5.0341854 | 296801.75 | -0.04458338 | -0.020761192 | 0.001759076 | 385.2189
5.0411358 | 300409.25 | -0.045108795 | -0.021321476 | 0.001788303 | 389.9011
5.0509562 | 303857.41 | -0.045678914 | -0.021572709 | 0.001810414 | 394.3764
5.0646973 | 308295.75 | -0.04627198 | -0.022023618 | 0.001838517 | 400.1369
5.0712738 | 311345.22 | -0.046887994 | -0.022383034 | 0.001864776 | 404.0948
5.0830722 | 315186.03 | -0.047480166 | -0.022688806 | 0.001888949 | 409.0798
5.0922089 | 318657.38 | -0.04809916 | -0.023016334 | 0.001914429 | 413.5853
5.1017323 | 322038.63 | -0.048738122 | -0.023315549 | 0.001939685 | 417.9738
5.1131029 | 325560.44 | -0.049354732 | -0.023642182 | 0.001965077 | 422.5448
5.1224952 | 328735.25 | -0.049997866 | -0.023893416 | 0.001989153 | 426.6654
5.1313767 | 332194.34 | -0.050643682 | -0.0243029 | 0.002017562 | 431.1549
5.1419334 | 335490.09 | -0.051374733 | -0.024543107 | 0.002043708 | 435.4325
5.1518426 | 338614.88 | -0.052107871 | -0.024781823 | 0.002069871 | 439.4881
5.1616688 | 341473.34 | -0.052798688 | -0.024858415 | 0.002090529 | 443.1981
5.1721959 | 344654.47 | -0.053711832 | -0.025149286 | 0.002122941 | 447.3269
5.1815052 | 347531.5 | -0.054500103 | -0.025146306 | 0.002144081 | 451.061
5.1930304 | 350646.97 | -0.0553298 | -0.025295019 | 0.00217042 | 455.1046
5.2017035 | 353356.09 | -0.056137145 | -0.025484562 | 0.002197256 | 458.6207
5.213603 | 356436.75 | -0.057170987 | -0.025773644 | 0.002232869 | 462.6191
5.2224908 | 358557.38 | -0.058078766 | -0.025868118 | 0.00225985 | 465.3715
5.2320137 | 361094.72 | -0.059006512 | -0.026116669 | 0.002291516 | 468.6647
5.2439961 | 363774.69 | -0.060071647 | -0.026343465 | 0.002326295 | 472.143
5.253026 | 365507.88 | -0.061213076 | -0.026340485 | 0.002356942 | 474.3925
5.2623415 | 367302.31 | -0.063046813 | -0.026349723 | 0.002406555 | 476.7215
5.2718525 | 368661.09 | -0.064726174 | -0.026424229 | 0.002453769 | 478.4851
5.283134 | 369211.31 | -0.06680876 | -0.026480556 | 0.002511348 | 479.1992
5.2948971 | 368849.47 | -0.069241822 | -0.026439428 | 0.00257573925 | 478.7296
5.3063569 | 366734.88 | -0.072960556 | -0.026371181 | 0.00267401 | 475.9851
5.3154936 | 359748.75 | -0.078594387 | -0.024320483 | 0.002770468 | 466.9178
5.3273039 | 347836.75 | -0.086730719 | -0.022096336 | 0.002929624 | 451.4572
5.3420844 | 287045.09 | -0.093787611 | -0.02979517 | 0.003326848 | 372.5557
5.3498197 | 236286.53 | -0.088840425 | -0.050032139 | 0.003738449 | 306.6762

## 0.35_5
id | 5
name | 0.35
displacement | force | D1 | D2 | strain | stress | elastic_modulus
1.4584168 | 1300.5211 | -5.2750111e-05 | -3.9339066e-05 | 2.479041e-06 | 1.687946 | 179219.9
1.4690746 | 1626.1847 | -0.00014096498 | 7.6293945e-05 | 1.740944e-06 | 2.110625
1.4793284 | 2049.5979 | -0.00030636787 | 0.00018358231 | 3.305387e-06 | 2.660172
1.4890416 | 2075.2004 | -0.00058561563 | 0.00027894974 | 8.255446e-06 | 2.693402
1.4984994 | 2360.1917 | -0.00062197447 | 0.00030905008 | 8.423925e-06 | 3.063292
1.5092285 | 2638.2021 | -0.00066488981 | 0.00035583973 | 8.319628e-06 | 3.424122
1.5199575 | 2873.7344 | -0.0007724762 | 0.00045627356 | 8.512175e-06 | 3.729819
1.5287142 | 3085.7256 | -0.00097930431 | 0.0004440546 | 1.440892e-05 | 4.004962
1.5374472 | 3290.1162 | -0.0010189414 | 0.00054597855 | 1.273216e-05 | 4.270241
1.5480812 | 3573.6118 | -0.0010055304 | 0.00057518482 | 1.15849e-05 | 4.638189
1.5579845 | 3924.5906 | -0.0012308359 | 0.00065386295 | 1.553211e-05 | 5.093725
1.5685829 | 4374.3491 | -0.001437366 | 0.00076472759 | 1.810743e-05 | 5.677466
1.5776129 | 5120.5957 | -0.0017079711 | 0.00095576048 | 2.024951e-05 | 6.646019
1.5889598 | 6260.6968 | -0.0021570921 | 0.0012549758 | 2.428497e-05 | 8.125756
1.5976511 | 7990.1919 | -0.0028094649 | 0.0017493963 | 2.853705e-05 | 10.37047
1.610008 | 9917.1768 | -0.0036594272 | 0.0021398067 | 4.090818386e-05 | 12.8715
1.617838 | 11631.068 | -0.0043088198 | 0.0023847818 | 5.179510296e-05 | 15.09596
1.6280859 | 13799.714 | -0.0053146482 | 0.0027042627 | 7.027157766e-05 | 17.91064
1.6393139 | 16037.359 | -0.0062471628 | 0.003053546 | 8.597216e-05 | 20.81488
1.648035 | 18001.035 | -0.0070440769 | 0.0033482909 | 9.949055912e-05 | 23.36354
1.6572729 | 20401.734 | -0.0079739094 | 0.0035789609 | 0.000118312 | 26.4794
1.6687921 | 23250.369 | -0.0090530515 | 0.0039124489 | 0.000138385 | 30.17665
1.676937 | 25501.982 | -0.010059476 | 0.0041696429 | 0.0001585543 | 33.09901
1.6864719 | 28035.498 | -0.011067986 | 0.0046205521 | 0.0001735649 | 36.38726
1.6982169 | 31205.785 | -0.012304783 | 0.0051307678 | 0.0001931245 | 40.50198
1.7052923 | 33741.074 | -0.013457239 | 0.0055292249 | 0.0002134221 | 43.79253
1.7178868 | 37067.09 | -0.014699399 | 0.0059354305 | 0.000235926 | 48.10936
1.7272674 | 40067.301 | -0.016067922 | 0.0063601136 | 0.0002613342 | 52.00334
1.7378657 | 43549.887 | -0.019828081 | 0.0086468458 | 0.0003009989 | 56.52338
1.7483572 | 46872.941 | -0.02063036 | 0.0086084008 | 0.0003236311 | 60.83637
1.7555634 | 49500.887 | -0.021644831 | 0.008841455 | 0.0003446669 | 64.24718
1.7675043 | 53105.434 | -0.022836328 | 0.0090506673 | 0.00037111 | 68.92552
1.780188 | 57933.309 | -0.024408698 | 0.0092151761 | 0.0004090096 | 75.19162
1.7911843 | 61536.781 | -0.025644898 | 0.0093671679 | 0.0004381965 | 79.86857
1.7986579 | 64457.008 | -0.026515126 | 0.0094634295 | 0.0004590317 | 83.65873
1.808169 | 68009.016 | -0.027490258 | 0.0095140934 | 0.0004839184 | 88.26888
1.8195338 | 72476.688 | -0.028825104 | 0.0094616413 | 0.0005212644 | 94.06747
1.8280648 | 75925.516 | -0.02979219 | 0.0094807148 | 0.0005467849 | 98.5437
1.8393819 | 79855.109 | -0.030873418 | 0.0095042586 | 0.0005752578 | 103.6439
1.8491843 | 84528.633 | -0.032322407 | 0.0095567107 | 0.0006128525 | 109.7097
1.8573529 | 87835.758 | -0.033304095 | 0.0096920133 | 0.0006356372 | 114.002
1.8677492 | 91900.867 | -0.034379065 | 0.009522438 | 0.0006691404 | 119.2781
1.8810328 | 96676.313 | -0.035663247 | 0.009585619 | 0.0007020097 | 125.4762
1.8883519 | 100134.41 | -0.036557615 | 0.0095951557 | 0.0007258294 | 129.9644
1.8989028 | 104401.66 | -0.037508309 | 0.009560883 | 0.0007523447 | 135.5029
1.9090853 | 109131.8 | -0.038757324 | 0.0095766783 | 0.000785543 | 141.6421
1.9179965 | 112687.98 | -0.039558709 | 0.0096547604 | 0.0008050143 | 146.2577
1.9278523 | 117224.95 | -0.040341616 | 0.0096556544 | 0.0008260661 | 152.1462
1.9381595 | 121779.35 | -0.041342378 | 0.0093704462 | 0.0008606844 | 158.0574
1.9483836 | 125705.02 | -0.042102039 | 0.0092056394 | 0.0008855711 | 163.1525
1.9586612 | 130508.97 | -0.042910576 | 0.0088825822 | 0.0009160336 | 169.3875
1.9688497 | 134706.41 | -0.043619275 | 0.0086534023 | 0.0009412813 | 174.8354
1.9788302 | 139574.17 | -0.04407078 | 0.0082653761 | 0.0009638815 | 181.1533
1.9910147 | 143645.59 | -0.044824779 | 0.0077778101 | 0.0009973044 | 186.4376
1.9987615 | 147926.08 | -0.045461059 | 0.0074136257 | 0.001024237 | 191.9932
2.0078807 | 152758.31 | -0.046142042 | 0.0069597363 | 0.001054788 | 198.265
2.0185621 | 156985.5 | -0.046647787 | 0.0066286325 | 0.001077316 | 203.7514
2.0287209 | 161474.33 | -0.047339797 | 0.0061956048 | 0.001107602 | 209.5775
2.0394263 | 166093.16 | -0.047926605 | 0.0057742 | 0.001134743 | 215.5723
2.0481591 | 170539.2 | -0.048548281 | 0.0053307414 | 0.001163416 | 221.3428
2.0591617 | 175109.64 | -0.049190819 | 0.0047942996 | 0.001195154 | 227.2747
2.0685301 | 179299.81 | -0.049752295 | 0.004272759 | 0.001224309 | 232.7132
2.07939 | 184134.23 | -0.050261021 | 0.0038701296 | 0.001248843 | 238.9878
2.0874693 | 187985.89 | -0.050866008 | 0.0035381317 | 0.001274066 | 243.9868
2.0990005 | 192954.91 | -0.051391721 | 0.0029855967 | 0.001303093 | 250.4361
2.1087196 | 197187.55 | -0.051985979 | 0.0024721026 | 0.001332914 | 255.9296
2.1182487 | 201439.27 | -0.052521229 | 0.0020307302 | 0.001359204 | 261.448
2.1274807 | 206017.3 | -0.05300343 | 0.0015065074 | 0.001386297 | 267.3898
2.1392553 | 210579.09 | -0.053578615 | 0.00085294247 | 0.001419375 | 273.3105
2.1488676 | 214599.86 | -0.054007471 | 0.00052243471 | 0.001439817 | 278.5291
2.1601193 | 219203.66 | -0.054685771 | -0.00010102987 | 0.001474861 | 284.5044
2.1692326 | 223587.25 | -0.055173635 | -0.0006878376 | 0.001503791 | 290.1938
2.1779773 | 227771.08 | -0.055723488 | -0.0011998415 | 0.001532376 | 295.624
2.1891282 | 232364.91 | -0.056295991 | -0.0018662214 | 0.001565727 | 301.5863
2.1993582 | 236478.86 | -0.056796074 | -0.0025120378 | 0.001596574 | 306.9258
2.2079368 | 240706.45 | -0.057350993 | -0.0028789043 | 0.001621389 | 312.4128
2.21907 | 245191.75 | -0.057883859 | -0.0036004186 | 0.001655157 | 318.2343
2.2290802 | 249294.63 | -0.058507025 | -0.0041174889 | 0.001685852 | 323.5594
2.2394526 | 253519.48 | -0.05897671 | -0.004722774 | 0.00171479 | 329.0428
2.2500036 | 257756.41 | -0.059414208 | -0.0054463744 | 0.001746047 | 334.542
2.2591524 | 261883.27 | -0.060043633 | -0.0060126185 | 0.001778234 | 339.8982
2.2679269 | 265862.44 | -0.060665905 | -0.0065243244 | 0.001808761 | 345.0628
2.2788997 | 270126.19 | -0.061174631 | -0.0071042776 | 0.001838068 | 350.5967
2.2881613 | 274120 | -0.0619331 | -0.0076770782 | 0.001873906 | 355.7802
2.2983913 | 278445.44 | -0.062429011 | -0.0084003806 | 0.001906727 | 361.3942
2.3097739 | 282122.88 | -0.062969923 | -0.008931458 | 0.001935585 | 366.1672
2.3193326 | 285878.84 | -0.063608587 | -0.0096067786 | 0.001970958 | 371.042
2.3289804 | 289975.91 | -0.064278543 | -0.010259151 | 0.002006555 | 376.3596
2.3387353 | 293593.22 | -0.064858496 | -0.010726154 | 0.002034738778 | 381.0545
2.3473732 | 297588.94 | -0.065613389 | -0.01131922 | 0.002071026 | 386.2406
2.360039 | 301541.78 | -0.066260695 | -0.011955798 | 0.002105588 | 391.371
2.3675838 | 304796.66 | -0.067085326 | -0.012409985 | 0.002140014 | 395.5955
2.3779919 | 308934.88 | -0.067974925 | -0.012979209 | 0.002179285 | 400.9665
2.3886082 | 312556.91 | -0.068869591 | -0.013516247 | 0.002217827 | 405.6675
2.3987312 | 315441.72 | -0.069745183 | -0.013807416 | 0.002249236 | 409.4117
2.4081891 | 319868.47 | -0.070592761 | -0.014328659 | 0.002286085 | 415.1572
2.4191022 | 322738.75 | -0.071463585 | -0.015015006 | 0.002328004 | 418.8825
2.4269204 | 325535.66 | -0.072286427 | -0.015465021 | 0.002362269 | 422.5126
2.4385228 | 328954.25 | -0.073236525 | -0.015940368 | 0.002400642 | 426.9496
2.4479091 | 331708.91 | -0.074175894 | -0.01639992 | 0.002438301 | 430.5249
2.459357 | 334915.84 | -0.075242221 | -0.016908646 | 0.002480701 | 434.6871
2.4682682 | 337763.09 | -0.076328218 | -0.017452538 | 0.002524578 | 438.3826
2.4783616 | 340244.59 | -0.077336431 | -0.018076301 | 0.002568511 | 441.6033
2.4889719 | 342951.03 | -0.078414679 | -0.018699765 | 0.002614321 | 445.116
2.498596 | 345031.25 | -0.079787672 | -0.019155145 | 0.002663541 | 447.8159
2.5072873 | 346720.81 | -0.081149936 | -0.019779205 | 0.002717012 | 450.0088
2.5188601 | 348402.06 | -0.082742274 | -0.020138919 | 0.002769562 | 452.1909
2.5274861 | 349673.31 | -0.084725916 | -0.020524561 | 0.002833343 | 453.8409
2.5384529 | 350549.84 | -0.08644402 | -0.021227598 | 0.00289852 | 454.9785
2.5498888 | 350869.13 | -0.087808669 | -0.02245605 | 0.002968326 | 455.3929
2.5595307 | 350586.13 | -0.089576244 | -0.023888648 | 0.003054475 | 455.0256
2.5706458 | 349233.66 | -0.091766119 | -0.025393069 | 0.003153925 | 453.2702
2.5820522 | 345033.94 | -0.094747245 | -0.027173162 | 0.003282097 | 447.8194
2.5919554 | 335765.66 | -0.099975765 | -0.028248429 | 0.003451795 | 435.7901
2.6034925 | 324008.72 | -0.10770142 | -0.02911061 | 0.00368298 | 420.5308
2.6121423 | 310902.09 | -0.1168251 | -0.029416978 | 0.003936837 | 403.5197
2.623008 | 296666.78 | -0.12884438 | -0.029404163 | 0.004260051 | 385.0437
2.6342778 | 269675.59 | -0.16285539 | -0.014980137 | 0.004787332 | 350.0119
2.6466701 | 204607.34 | -0.2468583 | 0.038012266 | 0.005622135 | 265.5598
2.651999 | 125595.54 | -0.37843108 | 0.14677197 | 0.006236263 | 163.0104
2.6599953 | 119905.27 | -0.39468467 | 0.15921295 | 0.006338899 | 155.625
2.6700473 | 115745.4 | -0.40904373 | 0.16962856 | 0.006445056 | 150.2259
2.6792495 | 112293.15 | -0.42309135 | 0.1792568 | 0.006564026086 | 145.7452
2.6907213 | 109171.38 | -0.43641418 | 0.18844336 | 0.006675374 | 141.6935

## 0.35_6
id | 6
name | 0.35
displacement | force | D1 | D2 | strain | stress | elastic_modulus
2.9606173 | 1147.1985 | -0.00060021877 | 0.00053703785 | 1.70083e-06 | 1.488949 | 144130.3
2.9771149 | 1370.9896 | -0.00068277121 | 0.00052332878 | 4.29219e-06 | 1.779407
2.9858181 | 1433.5471 | -0.00068932772 | 0.00049889088 | 5.12656e-06 | 1.8606
2.9941056 | 1514.2719 | -0.00068873167 | 0.00060766935 | 2.182198e-06 | 1.965373
3.0030701 | 1623.7256 | -0.00076830387 | 0.00059247017 | 4.733443204e-06 | 2.107433
3.013835 | 1728.4788 | -0.00078260899 | 0.00064849854 | 3.610253314e-06 | 2.243392
3.0235362 | 1883.2893 | -0.00079870224 | 0.00060081482 | 5.327129e-06 | 2.444321
3.0352812 | 2075.0972 | -0.00085264444 | 0.00052839518 | 8.72879e-06 | 2.693268
3.0447686 | 1879.2623 | -0.00082492828 | 0.00055730343 | 7.204460962e-06 | 2.439094
3.056561 | 2100.2419 | -0.00090420246 | 0.00053286552 | 9.99639e-06 | 2.725903
3.0655553 | 2227.4558 | -0.00088572502 | 0.00050127506 | 1.034939e-05 | 2.891014
3.0764508 | 2347.595 | -0.00097155571 | 0.00052928925 | 1.190581e-05 | 3.046943
3.085475 | 2559.6311 | -0.0009483099 | 0.00051796436 | 1.15849e-05 | 3.322144
3.0956514 | 2844.6372 | -0.0010544062 | 0.00046283007 | 1.592523e-05 | 3.692054
3.1043904 | 3181.1008 | -0.0011047721 | 0.00047028065 | 1.708051e-05 | 4.12875
3.1147511 | 3846.3157 | -0.0013041496 | 0.00050932169 | 2.139677e-05 | 4.992132
3.1235495 | 4973.1821 | -0.0015854836 | 0.00045418739 | 3.045449e-05 | 6.454691
3.1346529 | 6444.3745 | -0.001898706 | 0.00042140484 | 3.976895e-05 | 8.364151
3.1457145 | 8165.7344 | -0.0022065639 | 0.00038743019 | 4.897108e-05 | 10.5983
3.1562178 | 10075.959 | -0.0026208162 | 0.00029057264 | 6.273016e-05 | 13.07758
3.1652775 | 11909.965 | -0.0030726194 | 0.00017404556 | 7.802961e-05 | 15.45794
3.1759057 | 14030.944 | -0.0034108758 | 3.1590462e-05 | 9.097036e-05 | 18.21076
3.1853812 | 16222.811 | -0.0038039684 | -9.1195107e-05 | 0.0001048578 | 21.05558
3.1986649 | 19345.43 | -0.0034734607 | -0.0014135242 | 0.0001315576 | 25.10843
3.2084789 | 21281.113 | -0.0038784742 | -0.0014436245 | 0.0001432709 | 27.62075
3.2157624 | 23114.461 | -0.0043150783 | -0.0015175343 | 0.0001570139 | 30.00025
3.2256598 | 25353.947 | -0.0048920512 | -0.0014543533 | 0.0001708452 | 32.90688
3.2358007 | 28095.494 | -0.0056290627 | -0.0015315413 | 0.0001927635 | 36.46513
3.2468743 | 30733.293 | -0.0064092875 | -0.0015673041 | 0.0002147298 | 39.88873
3.2569439 | 33322.438 | -0.0070789456 | -0.0014778972 | 0.0002303502 | 43.24918
3.2674949 | 36133.758 | -0.0078734756 | -0.0015059114 | 0.0002524931 | 46.89799
3.2773268 | 38927.328 | -0.0086632371 | -0.0014749169 | 0.0002729191 | 50.52376
3.2871766 | 41680.316 | -0.0095367432 | -0.0015082955 | 0.0002973324 | 54.09687
3.2969017 | 44765.422 | -0.010449886 | -0.0015336275 | 0.0003225962 | 58.10103
3.3063121 | 47471.434 | -0.011437237 | -0.0015285611 | 0.0003490393 | 61.61316
3.317148 | 50599.281 | -0.012538135 | -0.0014275312 | 0.0003759557 | 65.67279
3.3266413 | 53758.344 | -0.013548136 | -0.0015377998 | 0.0004061134 | 69.77294
3.3365684 | 56840.449 | -0.014529228 | -0.0015679002 | 0.0004333347 | 73.7732
3.3484678 | 60501.199 | -0.015836358 | -0.0014597178 | 0.0004656104 | 78.52448
3.3575928 | 63499.813 | -0.016963184 | -0.0014561415 | 0.0004958482 | 82.41638
3.366605 | 66525.758 | -0.018042624 | -0.0014683604 | 0.0005252357 | 86.34376
3.377851 | 70198.211 | -0.019310117 | -0.0014770031 | 0.0005595893 | 91.11023
3.3870711 | 73440.25 | -0.020344257 | -0.0014820695 | 0.0005875647 | 95.31807
3.3961189 | 77303.281 | -0.021642745 | -0.0014555454 | 0.000621806 | 100.3319
3.4078104 | 81078.75 | -0.022996664 | -0.0013935566 | 0.0006565847 | 105.2321
3.4159493 | 84437.391 | -0.024186671 | -0.0014483929 | 0.0006900959 | 109.5913
3.4278131 | 88328.273 | -0.025435686 | -0.0014927983 | 0.0007249148 | 114.6412
3.436944 | 91990.211 | -0.026637018 | -0.0015446544 | 0.0007586506 | 119.3941
3.4471207 | 96341.094 | -0.028179586 | -0.0014692545 | 0.0007981468 | 125.0411
3.456507 | 100085.87 | -0.029506683 | -0.001527667 | 0.000835444702 | 129.9014
3.4666183 | 104610.38 | -0.03094852 | -0.0015476346 | 0.0008747965 | 135.7738
3.477288 | 108642.27 | -0.032040179 | -0.0018274784 | 0.0009117173 | 141.0068
3.4871733 | 112916.9 | -0.033259392 | -0.0020805001 | 0.0009513499 | 146.5548
3.4975045 | 117139.3 | -0.034472644 | -0.0023886561 | 0.0009923062 | 152.0351
3.5064335 | 121503.68 | -0.035705566 | -0.0027275085 | 0.001034618 | 157.6996
3.5175428 | 125785.78 | -0.036807656 | -0.003092885 | 0.001074123 | 163.2573
3.5272975 | 130266.91 | -0.037950575 | -0.0034171343 | 0.001113619 | 169.0734
3.5377712 | 134249.13 | -0.038811862 | -0.0046038628 | 0.001168751 | 174.2419
3.5480843 | 139233.64 | -0.039665997 | -0.0051262975 | 0.001205809 | 180.7113
3.5565856 | 143314.27 | -0.040616393 | -0.0056308508 | 0.001244976 | 186.0075
3.5671127 | 147364.95 | -0.041542649 | -0.0059780478 | 0.001279257 | 191.2649
3.5779369 | 152309.19 | -0.042781532 | -0.0064975023 | 0.001326592 | 197.682
3.5866995 | 156450.38 | -0.043752789 | -0.0069788098 | 0.001365695 | 203.0569
3.5976782 | 161054.42 | -0.044869781 | -0.0074410439 | 0.001408207 | 209.0325
3.6077478 | 165334.41 | -0.045814812 | -0.0079447031 | 0.001447206 | 214.5875
3.6183877 | 169392.91 | -0.046870708 | -0.0084030628 | 0.00148797 | 219.855
3.6269662 | 174128.22 | -0.047932863 | -0.0088718534 | 0.001529183 | 226.001
3.6367981 | 178861.73 | -0.048977435 | -0.0094231963 | 0.001572145 | 232.1446
3.6482937 | 183136.13 | -0.050037801 | -0.010070205 | 0.001618108 | 237.6923
3.6573653 | 187387.69 | -0.050932765 | -0.0106287 | 0.001657235 | 243.2104
3.668231 | 191909.53 | -0.052105188 | -0.0110659 | 0.001700566 | 249.0793
3.6764472 | 195993.95 | -0.053015053 | -0.0116539 | 0.001740888 | 254.3805
3.6865404 | 200620.67 | -0.054086745 | -0.01213491 | 0.001782687 | 260.3855
3.6970735 | 204932.17 | -0.055253506 | -0.012682974 | 0.00182885 | 265.9814
3.707957 | 209379 | -0.056291223 | -0.013477504 | 0.001878174 | 271.7529
3.7172127 | 213678.56 | -0.057341456 | -0.013990998 | 0.00192027 | 277.3333
3.7268131 | 217929.3 | -0.058306456 | -0.014573634 | 0.001961932 | 282.8504
3.7380114 | 222125.56 | -0.059446394 | -0.01511842 | 0.002007285 | 288.2967
3.7475822 | 226365.59 | -0.060610473 | -0.015640259 | 0.00205267 | 293.7998
3.7570457 | 230607.88 | -0.061608851 | -0.016241074 | 0.002095719981 | 299.3059
3.768369 | 235515.22 | -0.062965453 | -0.016869009 | 0.002149144 | 305.6751
3.7773929 | 239181.7 | -0.064065456 | -0.017375648 | 0.002192395 | 310.4338
3.7869518 | 243526.33 | -0.065197647 | -0.017844141 | 0.002235485 | 316.0727
3.7980313 | 247684.14 | -0.066327453 | -0.018463731 | 0.002282579 | 321.4692
3.8069365 | 251799.42 | -0.067378581 | -0.019080639 | 0.002327482 | 326.8104
3.8172081 | 256239.47 | -0.068589747 | -0.019835532 | 0.002380409 | 332.5731
3.8282461 | 260304.41 | -0.069691241 | -0.020473897 | 0.002427246 | 337.849
3.8368545 | 264031.88 | -0.070800781 | -0.021032691 | 0.002472157 | 342.6869
3.8463774 | 268363.91 | -0.071857572 | -0.021678507 | 0.002517991 | 348.3094
3.857558 | 272026.75 | -0.072926879 | -0.022293925 | 0.002563344 | 353.0634
3.8673604 | 276400.91 | -0.074018538 | -0.023070872 | 0.002613647 | 358.7406
3.8768775 | 280242.69 | -0.075059235 | -0.023755729 | 0.002660099 | 363.7269
3.8873332 | 283923.78 | -0.076096952 | -0.02435267 | 0.002704104 | 368.5046
3.8970406 | 287954.66 | -0.07730186 | -0.025067627 | 0.002755787 | 373.7362
3.9074309 | 291596.25 | -0.0782758 | -0.02577275 | 0.002800986966 | 378.4627
3.9176373 | 295291.59 | -0.079381466 | -0.026588142 | 0.002852702 | 383.2588
3.926887 | 298826.09 | -0.080397725 | -0.027182102 | 0.002896049 | 387.8463
3.9363568 | 303083.88 | -0.081532001 | -0.028076768 | 0.002950668 | 393.3725
3.9460521 | 306483.34 | -0.082878172 | -0.028732419 | 0.003004557 | 397.7846
3.9568822 | 310117.84 | -0.083988607 | -0.029456019 | 0.003053929 | 402.5018
3.9660904 | 313351 | -0.085044801 | -0.030319393 | 0.003105604 | 406.6981
3.9766412 | 316504.34 | -0.086118579 | -0.03095299 | 0.003151567 | 410.7909
3.9872038 | 320434.16 | -0.087240636 | -0.031843483 | 0.003205744 | 415.8914
3.9977784 | 323572.28 | -0.088076293 | -0.032718778 | 0.003251803 | 419.9643
4.0087156 | 326684.38 | -0.089156628 | -0.033556223 | 0.00330343 | 424.0035
4.0166287 | 329955.31 | -0.090253055 | -0.034407377 | 0.003355859 | 428.2489
4.0272331 | 332675.13 | -0.092883408 | -0.034758151 | 0.003436111 | 431.7789
4.0362096 | 335666.88 | -0.09436816 | -0.035123527 | 0.003485916 | 435.6619
4.0460653 | 338860.09 | -0.095659196 | -0.035985112 | 0.003543865 | 439.8064
4.0572934 | 341285.06 | -0.096855164 | -0.036922693 | 0.0036013 | 442.9538
4.0664659 | 343493.19 | -0.098545849 | -0.037594736 | 0.003664905 | 445.8197
4.0770645 | 345798.41 | -0.10156512 | -0.037558079 | 0.003745197 | 448.8116
4.0862308 | 348168.28 | -0.10310173 | -0.038351715 | 0.003807927 | 451.8875
4.09759 | 350029 | -0.10590792 | -0.038571358 | 0.003889382 | 454.3025
4.1060257 | 351449.25 | -0.10829657 | -0.039104521 | 0.003968037 | 456.1459
4.116642 | 352763.28 | -0.11104167 | -0.039770603 | 0.004059866 | 457.8513
4.1273947 | 354070.06 | -0.11448026 | -0.040205717 | 0.004164147 | 459.5474
4.1376605 | 354619 | -0.11777669 | -0.041218996 | 0.004280164 | 460.2599
4.1495838 | 354149.47 | -0.12129605 | -0.041468143 | 0.004381612 | 459.6505
4.1604137 | 353183.75 | -0.1248914 | -0.041424334 | 0.00447722 | 458.3971
4.1698475 | 351798.44 | -0.12914449 | -0.04140377 | 0.004591159 | 456.5991
4.179121 | 349904.13 | -0.13332844 | -0.041365027 | 0.004702748 | 454.1404
4.1901412 | 348217 | -0.13709277 | -0.041305125 | 0.004802471 | 451.9507
4.1986666 | 346908.97 | -0.14145344 | -0.040987134 | 0.0049113 | 450.253
4.2109103 | 344874.13 | -0.14621526 | -0.040290654 | 0.005020739 | 447.612
4.2202673 | 341312.03 | -0.15260249 | -0.038632452 | 0.005148045 | 442.9888
4.2287507 | 337265.75 | -0.16035378 | -0.036100745 | 0.005288555813 | 437.7371
4.2396755 | 321789.09 | -0.17643452 | -0.02802074 | 0.005503936 | 417.6499

## 0.35_7
id | 7
name | 0.35
displacement | force | D1 | D2 | strain | stress | elastic_modulus
2.9309669 | 1264.8934 | -8.4638596e-05 | -6.1690807e-05 | 3.939188e-06 | 1.641705 | 147198
2.9447553 | 1460.5796 | -0.00015467405 | -3.0100346e-05 | 4.974127e-06 | 1.895686
2.955229 | 1622.1255 | -0.00022292137 | -3.1888485e-05 | 6.859481e-06 | 2.105356
2.9632313 | 1769.999 | -0.00018447638 | -8.046627e-05 | 7.132256138e-06 | 2.297281
2.9735861 | 1919.0852 | -0.0001937151 | -2.0563602e-05 | 5.768383e-06 | 2.49078
2.9852479 | 2092.3438 | -0.00023692846 | 2.771616e-05 | 5.631995116e-06 | 2.715652
2.9925015 | 2219.8115 | -0.00024080276 | -5.9902668e-05 | 8.09499e-06 | 2.881093
3.0037296 | 2379.7429 | -0.00020861626 | -7.5995922e-05 | 7.66176e-06 | 3.088667
3.0120585 | 2610.2651 | -0.00025302172 | -0.00010550022 | 9.651411e-06 | 3.387862
3.022063 | 2894.2129 | -0.00031501055 | -0.00010371208 | 1.127201e-05 | 3.756398
3.0341287 | 2619.9919 | -0.00032991171 | -5.6922436e-05 | 1.041358e-05 | 3.400487
3.0421844 | 2870.334 | -0.00043779612 | 3.8743019e-06 | 1.168118e-05 | 3.725405
3.052557 | 3103.5408 | -0.00039845705 | -5.0365925e-05 | 1.208231e-05 | 4.028084
3.0622287 | 3340.1772 | -0.00045210123 | -4.8279762e-05 | 1.347026e-05 | 4.335215
3.0710981 | 3622.9827 | -0.00051915646 | -2.9504299e-05 | 1.476995e-05 | 4.702268
3.0826709 | 3982.1946 | -0.00059217215 | -5.364418e-05 | 1.738538e-05 | 5.168489
3.0923722 | 4427.209 | -0.00068157911 | -3.5464764e-05 | 1.930282e-05 | 5.746073
3.102222 | 5028.1992 | -0.00070869923 | -1.2814999e-05 | 1.942316e-05 | 6.526098
3.1115551 | 5759.0063 | -0.00088423491 | -3.4272671e-05 | 2.472622e-05 | 7.474612
3.122896 | 6666.8413 | -0.00093519688 | -1.8775463e-05 | 2.568094e-05 | 8.652891
3.1317298 | 7764.1147 | -0.0011345744 | -3.7550926e-05 | 3.155361e-05 | 10.07704
3.1408253 | 9094.041 | -0.0013017654 | -6.8545341e-06 | 3.522805e-05 | 11.80315
3.1510434 | 10657.549 | -0.0014975667 | -1.6093254e-05 | 4.074773e-05 | 13.83243
3.1626043 | 12281.11 | -0.0017133355 | -6.6757202e-05 | 4.79201e-05 | 15.93965
3.1712184 | 14212.235 | -0.0019806623 | -0.00013917685 | 5.706607e-05 | 18.44605
3.1848881 | 16656.271 | -0.002219677 | -1.013279e-05 | 6.002648e-05 | 21.61817
3.1942449 | 18822.506 | -0.0024816394 | -7.5399876e-05 | 6.88355e-05 | 24.42972
3.202651 | 21272.715 | -0.0028532743 | -0.00018626451 | 8.182438e-05 | 27.60985
3.2141347 | 24133.623 | -0.0029662251 | -0.00040769577 | 9.082595e-05 | 31.32302
3.2226954 | 26833.303 | -0.0031942129 | -0.00069200993 | 0.0001046171 | 34.82693
3.2334483 | 29969.371 | -0.0036236644 | -0.0011357665 | 0.0001281239 | 38.89724
3.243999 | 33063.875 | -0.0045400858 | -0.0015518069 | 0.0001639938 | 42.91359
3.253629 | 36180.742 | -0.0046178699 | -0.0018885732 | 0.0001751534 | 46.95897
3.2628551 | 39486.277 | -0.0050541759 | -0.0023084879 | 0.0001982029 | 51.24922
3.2736912 | 42983.168 | -0.0056791306 | -0.0029543042 | 0.0002324121 | 55.78784
3.2862618 | 47838.523 | -0.0051921606 | -0.0062632561 | 0.0003083798 | 62.0896
3.2952383 | 50848.848 | -0.005594492 | -0.0062701106 | 0.0003193951 | 65.9967
3.3036089 | 53637.738 | -0.0059738755 | -0.0063741207 | 0.0003324081 | 69.6164
3.3129182 | 57279.688 | -0.0065910816 | -0.0067040324 | 0.0003579045 | 74.34329
3.3241642 | 61626.82 | -0.0074520707 | -0.0070267916 | 0.000389771 | 79.98543
3.3346138 | 65893.188 | -0.008302927 | -0.0076112151 | 0.0004284087 | 85.52274
3.3437746 | 69513.484 | -0.0091046095 | -0.0078007579 | 0.0004550925 | 90.22153
3.3547115 | 73803.914 | -0.010168552 | -0.0081664324 | 0.0004935778 | 95.79007
3.3632782 | 77529.086 | -0.011049211 | -0.0086063147 | 0.0005291268 | 100.625
3.3746312 | 81939.125 | -0.0119555 | -0.0091272593 | 0.0005675479 | 106.3488
3.3856394 | 86056.719 | -0.012701154 | -0.0096398592 | 0.0006014201 | 111.693
3.3941228 | 90572.695 | -0.013737977 | -0.010223091 | 0.000645032 | 117.5543
3.4040737 | 94814.547 | -0.014588535 | -0.010899901 | 0.0006861487 | 123.0598
3.4134719 | 98932.438 | -0.0153476 | -0.011385679 | 0.0007196599 | 128.4044
3.4238744 | 103403.38 | -0.016285181 | -0.012037158 | 0.0007624374 | 134.2072
3.4340925 | 107521.89 | -0.016982555 | -0.012707114 | 0.0007992459 | 139.5526
3.4437938 | 111890.23 | -0.017820597 | -0.013433993 | 0.0008413735628 | 145.2223
3.4541724 | 116374.63 | -0.018613636 | -0.014231801 | 0.0008841992 | 151.0426
3.4640281 | 120936.37 | -0.019471049 | -0.014891326 | 0.000925035135 | 156.9633
3.4733491 | 125150.9 | -0.020286739 | -0.015747845 | 0.000970051 | 162.4333
3.4839773 | 129418.13 | -0.021027029 | -0.016353726 | 0.00100629 | 167.9717
3.4937143 | 134271.19 | -0.021969974 | -0.017361045 | 0.001058791 | 174.2705
3.5033085 | 138500.09 | -0.022804737 | -0.018006265 | 0.001098632 | 179.7592
3.5135624 | 142988.73 | -0.023558438 | -0.018635392 | 0.001135858 | 185.585
3.5237567 | 147401.91 | -0.024418831 | -0.019305944 | 0.001177070943 | 191.3129
3.532876 | 151557.34 | -0.025321841 | -0.019876659 | 0.00121674362 | 196.7062
3.5432663 | 156528.81 | -0.026362538 | -0.020778179 | 0.001269028 | 203.1587
3.5537815 | 160549.02 | -0.02705127 | -0.021243989 | 0.001300108 | 208.3765
3.5641482 | 165331.88 | -0.028184056 | -0.021929741 | 0.001349063 | 214.5842
3.5734634 | 169590.95 | -0.029092431 | -0.022472739 | 0.001388134 | 220.112
3.5837409 | 174311.86 | -0.02999723 | -0.023002625 | 0.001426756 | 226.2393
3.5936325 | 179035.33 | -0.030966401 | -0.023718476 | 0.001472117 | 232.3699
3.6030247 | 183001.13 | -0.031926334 | -0.024108291 | 0.001508452105 | 237.5171
3.6122985 | 187451.11 | -0.032842457 | -0.024508238 | 0.001543881 | 243.2927
3.6227899 | 192045.5 | -0.033794343 | -0.024935901 | 0.001581018 | 249.2558
3.6329367 | 196776.78 | -0.034790933 | -0.025511682 | 0.001623346 | 255.3965
3.6424479 | 200985.97 | -0.035573542 | -0.025844872 | 0.001653384 | 260.8596
3.6530166 | 205603.89 | -0.036586225 | -0.026368797 | 0.001694749 | 266.8532
3.6648862 | 209904.44 | -0.037376583 | -0.026811957 | 0.001727955 | 272.4349
3.673239 | 214585.94 | -0.038239956 | -0.027312338 | 0.001764668 | 278.511
3.6840334 | 218875.63 | -0.039060414 | -0.027797818 | 0.001799824 | 284.0786
3.6930635 | 223394.44 | -0.039938688 | -0.028201044 | 0.001834322 | 289.9436
3.7034955 | 227834.19 | -0.040682852 | -0.028593242 | 0.001864912 | 295.7059
3.7137671 | 232209.55 | -0.041445196 | -0.029035509 | 0.001897341 | 301.3847
3.7243714 | 236834.06 | -0.042322874 | -0.02951622 | 0.001933908 | 307.3868
3.7339182 | 240939.55 | -0.043031573 | -0.030096471 | 0.001968607 | 312.7154
3.744071 | 245716.58 | -0.043809414 | -0.030498505 | 0.002000369 | 318.9155
3.7540636 | 249921.48 | -0.044493377 | -0.03087461 | 0.002028906 | 324.373
3.763747 | 254300.84 | -0.045307875 | -0.031379461 | 0.002064423 | 330.057
3.7735195 | 258786.11 | -0.046058595 | -0.031923056 | 0.002099266 | 335.8784
3.782306 | 263130.34 | -0.046741068 | -0.032310188 | 0.00212806 | 341.5168
3.7936113 | 267300.56 | -0.047520399 | -0.032724738 | 0.002160199 | 346.9293
3.8042691 | 271859.09 | -0.048388541 | -0.033289194 | 0.002198765 | 352.8458
3.8130555 | 276303.66 | -0.04920423 | -0.033699572 | 0.00223177 | 358.6144
3.8249016 | 280707.44 | -0.049824119 | -0.034132302 | 0.002260107 | 364.3301
3.8327789 | 284615.53 | -0.050492287 | -0.034584999 | 0.002290281 | 369.4024
3.8422308 | 289028 | -0.051222444 | -0.035115182 | 0.002324209 | 375.1293
3.8544509 | 293256.91 | -0.051905215 | -0.035533607 | 0.002353853 | 380.618
3.8633978 | 297683.25 | -0.052614212 | -0.036037564 | 0.002386506 | 386.363
3.872416 | 301840.44 | -0.053325593 | -0.036689639 | 0.00242321 | 391.7586
3.8841014 | 306060.72 | -0.054059625 | -0.037154555 | 0.002455486 | 397.2361
3.8944266 | 310186.41 | -0.054745078 | -0.037617683 | 0.002486406 | 402.5908
3.9046862 | 314219.63 | -0.055426955 | -0.03808856 | 0.002517438 | 407.8255
3.9140489 | 318426.63 | -0.056181252 | -0.03864795 | 0.002552802 | 413.2858
3.9234176 | 322497.75 | -0.056821108 | -0.039061606 | 0.002581163 | 418.5697
3.9332259 | 326892.84 | -0.057548285 | -0.039741695 | 0.002619046 | 424.2741
3.9434025 | 330566.16 | -0.058189929 | -0.04026413 | 0.002650383 | 429.0417
3.9534483 | 334559.19 | -0.05885005 | -0.040821731 | 0.002683164 | 434.2243
3.9637735 | 338611.66 | -0.059612095 | -0.041403174 | 0.002719331 | 439.484
3.9742947 | 342302.13 | -0.060255527 | -0.042020977 | 0.002753283 | 444.2738
3.9823265 | 346230.34 | -0.060861707 | -0.042618513 | 0.002785688 | 449.3722
3.9932575 | 350263 | -0.06156981 | -0.043376982 | 0.002825168 | 454.6062
4.0038795 | 353849.94 | -0.062157512 | -0.043895543 | 0.002854948 | 459.2617
4.0134382 | 357735.75 | -0.062722266 | -0.044504106 | 0.002886534 | 464.3051
4.0231457 | 361153.53 | -0.063278079 | -0.045297146 | 0.002922845057 | 468.741
4.0331855 | 364778.75 | -0.063870549 | -0.045925379 | 0.002955706 | 473.4462
4.0438552 | 368502.25 | -0.064480007 | -0.046729743 | 0.00299376647 | 478.2789
4.053123 | 371498.25 | -0.064918995 | -0.047528148 | 0.003027077 | 482.1674
4.0631924 | 374800.16 | -0.065427125 | -0.04821986 | 0.003059377 | 486.453
4.0731077 | 378189.44 | -0.065975189 | -0.049043596 | 0.003096306 | 490.8519
4.0833378 | 381517.84 | -0.066625178 | -0.049922168 | 0.003137455 | 495.1719
4.0959444 | 384704.94 | -0.067080855 | -0.050536096 | 0.003166248 | 499.3084
4.1028948 | 387692.56 | -0.067595541 | -0.051456988 | 0.003204894 | 503.186
4.11344 | 390972.59 | -0.068228245 | -0.052274466 | 0.003243933 | 507.4432
4.1237888 | 393779.22 | -0.068737864 | -0.053225458 | 0.003283253 | 511.0859
4.1340899 | 396458.69 | -0.069226623 | -0.054183304 | 0.003322195 | 514.5636
4.1442308 | 398746.47 | -0.06955415 | -0.055225194 | 0.00335906 | 517.5329
4.1540155 | 400991.72 | -0.070044994 | -0.056408644 | 0.003404132 | 520.447
4.1646552 | 402788.41 | -0.070558786 | -0.057420731 | 0.003445209 | 522.7789
4.1734061 | 404274.34 | -0.070920885 | -0.058677793 | 0.003488796 | 524.7075
4.1844501 | 405382.44 | -0.071365833 | -0.06013602 | 0.00354003 | 526.1457
4.1945376 | 405514.5 | -0.071831644 | -0.061658025 | 0.003593542 | 526.3171
4.2055936 | 403873.31 | -0.072719455 | -0.063492954 | 0.003666838 | 524.187
4.2170711 | 397318.09 | -0.07470578 | -0.065132678 | 0.003764451 | 515.679
4.2445588 | 223876.33 | -0.28084785 | 0.079007745 | 0.005433536 | 290.569
4.2369132 | 195095.75 | -0.30309051 | 0.09323746 | 0.005649244106 | 253.2147

## 0.35_8
id | 8
name | 0.35
displacement | force | D1 | D2 | strain | stress | elastic_modulus
1.5412672 | 1237.4833 | -6.2584877e-05 | 3.9637089e-05 | 6.177545e-07 | 1.606129 | 277882.9
1.5567429 | 1622.4701 | -0.00013738871 | 0.00013530254 | 5.61596964e-08 | 2.105803
1.5676323 | 2002.0985 | -0.00015258789 | 0.00023037195 | 2.093947e-06 | 2.598523
1.5767336 | 2017.6349 | -0.00028640032 | 0.00019311905 | 2.511132e-06 | 2.618688
1.5869162 | 2337.4939 | -0.0003194809 | 0.00012516975 | 5.230856158e-06 | 3.033832
1.5980788 | 2606.8311 | -0.00039130449 | 0.00017702579 | 5.768382604e-06 | 3.383405
1.6064792 | 2871.3125 | -0.00043362379 | 0.00021487474 | 5.888724426e-06 | 3.726675
1.6166201 | 3132.8481 | -0.00049412251 | 0.00029236078 | 5.431426e-06 | 4.066122
1.6260897 | 3413.2766 | -0.000616014 | 0.00036120415 | 6.859481162e-06 | 4.43009
1.6348702 | 3734.146 | -0.00078171492 | 0.00040650368 | 1.010069e-05 | 4.846547
1.6450052 | 4108.478 | -0.00090926886 | 0.00049501657 | 1.115167e-05 | 5.332392
1.6548907 | 4702.6621 | -0.0011903048 | 0.00064641237 | 1.464158e-05 | 6.103583
1.6645741 | 5694.3262 | -0.0014221668 | 0.00084877014 | 1.543584e-05 | 7.390664
1.6765152 | 7161.1191 | -0.0019127131 | 0.00097811222 | 2.515946e-05 | 9.294414
1.6857828 | 8802.9814 | -0.0023826957 | 0.001437068 | 2.54563e-05 | 11.42539
1.6956327 | 10416.571 | -0.0028586388 | 0.0017085671 | 3.095993e-05 | 13.51966
1.7043419 | 12217.567 | -0.0034487247 | 0.0020569563 | 3.746641e-05 | 15.85718
1.7168591 | 14864.607 | -0.0041562319 | 0.0025203824 | 4.403706854e-05 | 19.29277
1.7278733 | 17184.482 | -0.0048577785 | 0.0029677153 | 5.08805e-05 | 22.30373
1.7368617 | 19305.387 | -0.0055116415 | 0.0033614039 | 5.78844e-05 | 25.05645
1.7444659 | 21425.848 | -0.0061649084 | 0.0037485361 | 6.504874e-05 | 27.8086
1.7564545 | 24623.568 | -0.0071305037 | 0.0042468309 | 7.762847e-05 | 31.95892
1.7677954 | 27425.42 | -0.0080224872 | 0.0050202012 | 8.082153912e-05 | 35.59544
1.7766829 | 30086.135 | -0.0089877844 | 0.0053793192 | 9.713988e-05 | 39.04878
1.7871684 | 33530.293 | -0.010056198 | 0.006069243 | 0.0001073288286 | 43.51896
1.7981054 | 36825.93 | -0.011964738 | 0.0075995922 | 0.0001175097 | 47.79636
1.8110147 | 40479.273 | -0.012760758 | 0.0076538324 | 0.0001374784 | 52.53803
1.8168961 | 43119.73 | -0.013684332 | 0.0083628297 | 0.0001432548 | 55.96508
1.8251003 | 45886.133 | -0.014592409 | 0.0088837743 | 0.0001536764 | 59.5556
1.8358234 | 50032.578 | -0.015973151 | 0.009559691 | 0.0001726503432 | 64.93726
1.8472416 | 53242.262 | -0.017051697 | 0.010106266 | 0.000186971 | 69.10311
1.8568361 | 56977.301 | -0.018141866 | 0.010539591 | 0.000204653243 | 73.95082
1.8667928 | 60618.641 | -0.019384623 | 0.011258125 | 0.0002187653 | 78.67691
1.8773021 | 64179.445 | -0.02042681 | 0.011829138 | 0.0002314493 | 83.29848
1.8876153 | 68267.375 | -0.021567047 | 0.012455285 | 0.0002452886 | 88.6042
1.89718 | 72061.25 | -0.02264291 | 0.012822449 | 0.0002643668 | 93.52827
1.9079268 | 76046.297 | -0.023665726 | 0.013175607 | 0.000282394 | 98.70046
1.9176698 | 80194.969 | -0.024713576 | 0.013418794 | 0.0003040555 | 104.085
1.9282444 | 84211.117 | -0.025615096 | 0.013592839 | 0.0003236392 | 109.2976
1.9376664 | 88571.602 | -0.026613772 | 0.013800263 | 0.0003449397 | 114.9571
1.9473381 | 92986.273 | -0.027575493 | 0.01401186 | 0.000365133 | 120.6869
1.9583107 | 96944.914 | -0.028500259 | 0.014238954 | 0.0003839143306 | 125.8248
1.9693724 | 101494.31 | -0.029452741 | 0.014374256 | 0.0004059128162 | 131.7294
1.9768697 | 105640.14 | -0.030298531 | 0.014355183 | 0.0004291949 | 137.1103
1.9882523 | 109988.63 | -0.031098127 | 0.014372468 | 0.0004502547 | 142.7542
1.9979179 | 114694.55 | -0.031958222 | 0.014331043 | 0.0004745237 | 148.862
2.0078213 | 119059.78 | -0.032827258 | 0.014363527 | 0.0004970436 | 154.5276
2.0195484 | 124014.8 | -0.033733547 | 0.014373064 | 0.0005211842 | 160.9588
2.0292437 | 128026.49 | -0.034553409 | 0.014414191 | 0.0005421477 | 166.1655
2.0387609 | 132810.22 | -0.035428107 | 0.01445204 | 0.0005646757 | 172.3743
2.0484741 | 137269.7 | -0.036224425 | 0.014441013 | 0.0005864095 | 178.1623
2.0573676 | 141660.91 | -0.037070811 | 0.014351308 | 0.000611609 | 183.8616
2.0682509 | 146425.48 | -0.037876964 | 0.014357567 | 0.0006331422 | 190.0456
2.0777087 | 150913.58 | -0.038725436 | 0.014308989 | 0.0006572908 | 195.8707
2.0891626 | 155724.89 | -0.039760768 | 0.014388561 | 0.0006830198 | 202.1153
2.0975568 | 160070 | -0.040690005 | 0.014439523 | 0.000706663 | 207.7548
2.108393 | 164655.66 | -0.041377544 | 0.014377236 | 0.0007268483 | 213.7065
2.1189616 | 169442.84 | -0.042286515 | 0.014404953 | 0.0007505716 | 219.9198
2.1291442 | 174173.31 | -0.043216646 | 0.014437735 | 0.0007747283 | 226.0595
2.1382513 | 178568.19 | -0.044137239 | 0.014312267 | 0.0008028882 | 231.7636
2.1489685 | 183536.02 | -0.044999123 | 0.014255941 | 0.0008276065 | 238.2113
2.1587946 | 188347.28 | -0.045931339 | 0.014325976 | 0.0008508164 | 244.4559
2.166173 | 192557.25 | -0.046810806 | 0.014319122 | 0.0008746761 | 249.92
2.1773715 | 197598.47 | -0.047743917 | 0.014376938 | 0.0008982391 | 256.463
2.1878035 | 201831.2 | -0.048532784 | 0.01431644 | 0.000921104 | 261.9566
2.1977246 | 206558.36 | -0.049425066 | 0.014314055 | 0.0009451884 | 268.092
2.2066181 | 211095.66 | -0.050176978 | 0.014242232 | 0.0009673634 | 273.981
2.2183332 | 216018.81 | -0.051261187 | 0.014153719 | 0.000998933 | 280.3707
2.2276602 | 220221.53 | -0.052056313 | 0.014090538 | 0.001022038663 | 285.8254
2.2366369 | 224845.08 | -0.052974224 | 0.014218986 | 0.001043291 | 291.8263
2.2468371 | 229506.94 | -0.053798556 | 0.014111698 | 0.00106837 | 297.877
2.2583265 | 234215.63 | -0.054782629 | 0.014172494 | 0.001093225 | 303.9884
2.2686398 | 238742.78 | -0.055664778 | 0.014082491 | 0.001119395 | 309.8642
2.2776816 | 243093.69 | -0.056618154 | 0.014053583 | 0.001145838 | 315.5112
2.288898 | 247875.11 | -0.057680011 | 0.013868511 | 0.00117940558 | 321.717
2.296912 | 252540.94 | -0.058530867 | 0.013820529 | 0.001203602 | 327.7728
2.3071361 | 256870.14 | -0.059582889 | 0.013821721 | 0.001231891 | 333.3917
2.3159463 | 261168.28 | -0.060445964 | 0.013675094 | 0.001259072 | 338.9702
2.3286655 | 265734.66 | -0.061491728 | 0.013588965 | 0.001289542 | 344.8969
2.3377075 | 270099.03 | -0.062402189 | 0.013524294 | 0.001315793 | 350.5614
2.3462029 | 274716.28 | -0.063326657 | 0.013337731 | 0.001345702 | 356.5542
2.3570745 | 278990.66 | -0.064286888 | 0.013220608 | 0.001374704 | 362.1019
2.3683321 | 283725.88 | -0.065348148 | 0.013072193 | 0.001407269 | 368.2477
2.3761206 | 287964.72 | -0.06631881 | 0.012973845 | 0.001436046 | 373.7493
2.3874617 | 292008.22 | -0.06739378 | 0.012844205 | 0.001468474559 | 378.9974
2.3979769 | 296185.59 | -0.068357587 | 0.012691617 | 0.001498528 | 384.4192
2.4070959 | 300281.44 | -0.069315732 | 0.012587607 | 0.001527121125 | 389.7352
2.4173734 | 304373.78 | -0.070332885 | 0.012540221 | 0.001555779 | 395.0466
2.4262609 | 308566.66 | -0.071347058 | 0.012371838 | 0.001587613 | 400.4886
2.4373999 | 313021.59 | -0.072438419 | 0.012342632 | 0.001617779 | 406.2706
2.4476774 | 316815.53 | -0.073413253 | 0.012073815 | 0.001651258 | 411.1948
2.4573431 | 320735.97 | -0.074386895 | 0.01200527 | 0.001679313345 | 416.2831
2.4667416 | 325237.13 | -0.075486004 | 0.011815429 | 0.001714011879 | 422.1252
2.4764783 | 328806.66 | -0.076470077 | 0.011712015 | 0.001743287 | 426.758
2.4859123 | 332696.16 | -0.077623725 | 0.011719763 | 0.001774135 | 431.8062
2.4978356 | 336711.03 | -0.078808665 | 0.011639893 | 0.001808183 | 437.0171
2.5054872 | 340130.94 | -0.080028772 | 0.011554062 | 0.001843339 | 441.4558
2.5189967 | 344637.72 | -0.081415772 | 0.011425614 | 0.001884135 | 447.3052
2.5287158 | 348196.91 | -0.082464218 | 0.011453629 | 0.001911605 | 451.9246
2.5355952 | 351122.53 | -0.083809793 | 0.011401176 | 0.00194924 | 455.7218
2.547168 | 354981.38 | -0.08515209 | 0.011409521 | 0.00198515 | 460.7302
2.5574455 | 358451.38 | -0.086478591 | 0.011326671 | 0.00202309 | 465.2339
2.5682933 | 361807.44 | -0.087812543 | 0.01134783 | 0.00205843 | 469.5897
2.5775788 | 365087.53 | -0.089285672 | 0.01133889 | 0.002098327 | 473.847
2.5880108 | 368479.19 | -0.09103924 | 0.011363924 | 0.00214486 | 478.249
2.5968983 | 371243.13 | -0.092508793 | 0.011252165 | 0.002187428 | 481.8363
2.6066115 | 374362.94 | -0.094157457 | 0.011281371 | 0.002231024 | 485.8855
2.6173406 | 377119.88 | -0.095931292 | 0.011124313 | 0.002283004 | 489.4638
2.6268697 | 379451.31 | -0.097791553 | 0.011287928 | 0.002328677585 | 492.4897
2.6376224 | 381978.28 | -0.099771619 | 0.01128912 | 0.002381949 | 495.7695
2.6492901 | 383991.53 | -0.10170251 | 0.011334717 | 0.002432701 | 498.3825
2.6556704 | 385617.16 | -0.10413677 | 0.011475682 | 0.002494436 | 500.4924
2.6676531 | 386779.72 | -0.10763288 | 0.012776852 | 0.002553524 | 502.0013
2.6773009 | 387421.19 | -0.11231065 | 0.015115738 | 0.002616487 | 502.8338
2.688333 | 386920.91 | -0.11966497 | 0.019356608 | 0.002700301 | 502.1845
2.7009809 | 381975.19 | -0.13411701 | 0.028823018 | 0.002834514 | 495.7655
2.7114248 | 367552.66 | -0.20198911 | 0.099684 | 0.002754054 | 477.0465
2.7200093 | 350674.31 | -0.23043722 | 0.11923671 | 0.002993518 | 455.1401
2.755363 | 93772.945 | -0.47394961 | 0.22453606 | 0.006714212766 | 121.7079
2.7404814 | 86424.305 | -0.46983004 | 0.2244845 | 0.006604702 | 112.1701

## 0.45_9
id | 9
name | 0.45
displacement | force | D1 | D2 | strain | stress | elastic_modulus
1.9723012 | 1257.6836 | -0.00012516975 | 0.00022649765 | 2.727747068e-06 | 1.632347 | 166214.7
1.9863513 | 1594.6636 | -0.00034123659 | 0.0001847744 | 4.211962e-06 | 2.069713
1.9979535 | 1877.5026 | -0.00039696693 | 0.00018239021 | 5.776405e-06 | 2.43681
2.0081658 | 2160.1724 | -0.00044435263 | 0.00022441149 | 5.920815e-06 | 2.803687
2.0176473 | 2381.6155 | -0.00058233738 | 0.00011861324 | 1.248345e-05 | 3.091098
2.0274022 | 2626.0713 | -0.00075429678 | 0.00015705824 | 1.607766e-05 | 3.408377
2.0386064 | 1609.8474 | -0.00050991774 | 0.00037670135 | 3.586185e-06 | 2.08942
2.0476899 | 2109.0859 | -0.00056385994 | 0.00041037798 | 4.131734e-06 | 2.737382
2.0585854 | 2501.5007 | -0.00074028969 | 0.00042170286 | 8.576357e-06 | 3.246697
2.0658033 | 2650.5129 | -0.00076800585 | 0.00042945147 | 9.113884e-06 | 3.4401
2.0757303 | 2863.9128 | -0.0008174777 | 0.00037938356 | 1.179349e-05 | 3.717071
2.0852773 | 3118.3645 | -0.00089287758 | 0.00033795834 | 1.493843e-05 | 4.047324
2.0968974 | 3336.2488 | -0.00090420246 | 0.00041425228 | 1.318946e-05 | 4.330116
2.1064384 | 3545.2661 | -0.00095814466 | 0.00033915043 | 1.666332e-05 | 4.6014
2.1159792 | 3783.7346 | -0.00095486641 | 0.00037401915 | 1.563641e-05 | 4.910908
2.126441 | 4054.1458 | -0.0010117888 | 0.00045984983 | 1.48582e-05 | 5.261874
2.1356552 | 4447.4668 | -0.0011524558 | 0.00042766333 | 1.951141e-05 | 5.772366
2.1475308 | 4565.7871 | -0.0012719631 | 0.0003361702 | 2.519154e-05 | 5.925933
2.1562164 | 4867.3931 | -0.0012180209 | 0.00040560961 | 2.187011e-05 | 6.317388
2.16587 | 5469.1782 | -0.0014150143 | 0.00038802624 | 2.764652e-05 | 7.098444
2.1761179 | 6189.6992 | -0.0017106533 | 0.00039041042 | 3.554094e-05 | 8.033608
2.1865439 | 7121.9316 | -0.0020357966 | 0.00028282404 | 4.719002e-05 | 9.243552
2.195467 | 8185.6021 | -0.0022360682 | 0.00033140182 | 5.127362e-05 | 10.62409
2.2083111 | 9339.2354 | -0.0027310848 | 0.00037699938 | 6.337198e-05 | 12.12139
2.2159035 | 10573.75 | -0.0032037497 | 0.00060647726 | 6.991857e-05 | 13.72367
2.2261631 | 12197.355 | -0.003823638 | 0.00077426434 | 8.208914e-05 | 15.83094
2.2378249 | 13842.123 | -0.0044196844 | 0.0010752678 | 9.003169e-05 | 17.96569
2.246944 | 15335.319 | -0.0050708652 | 0.001321435 | 0.0001009347 | 19.9037
2.2573404 | 17225.34 | -0.0056880713 | 0.0015899539 | 0.0001103213 | 22.35676
2.2693231 | 19484.922 | -0.0064784288 | 0.0017297268 | 0.0001278351 | 25.28947
2.2784956 | 21343.635 | -0.0070777535 | 0.0017866492 | 0.0001424365 | 27.7019
2.2864206 | 23194.98 | -0.0076964498 | 0.0019046664 | 0.0001559148 | 30.10476
2.2990744 | 25973.119 | -0.0084730983 | 0.0019007921 | 0.0001769265 | 33.7105
2.3091738 | 28689.484 | -0.0091806054 | 0.0018811226 | 0.0001965021 | 37.23607
2.3197484 | 31283.066 | -0.010778606 | 0.0036144257 | 0.0001928597 | 40.60228
2.3278754 | 33608.715 | -0.011306703 | 0.0036355853 | 0.0002065065 | 43.62074
2.3372619 | 36110.871 | -0.01203686 | 0.0035437942 | 0.0002286333 | 46.86829
2.348793 | 39663.574 | -0.012779236 | 0.0036346912 | 0.0002461711 | 51.47934
2.3588805 | 42585.039 | -0.01341939 | 0.0035449862 | 0.000265819 | 55.27111
2.3679521 | 45488.461 | -0.013985634 | 0.0036358833 | 0.0002786153 | 59.03946
2.3786454 | 49044.23 | -0.014608204 | 0.0034371018 | 0.0003007261 | 63.65449
2.3880675 | 52315.047 | -0.014773011 | 0.002708137 | 0.0003247864 | 67.89968
2.3979292 | 55649.27 | -0.014898479 | 0.0017675757 | 0.0003534839 | 72.22717
2.406692 | 59201.852 | -0.014876723 | 0.00056028366 | 0.0003853985 | 76.83806
2.4172072 | 62629.82 | -0.014901459 | -0.0004529953 | 0.0004133419 | 81.28722
2.4278886 | 66363.68 | -0.015151799 | -0.0019234419 | 0.0004596655 | 86.1334
2.4388909 | 69943.445 | -0.015085042 | -0.0031170249 | 0.0004899996 | 90.77957
2.4488418 | 73799.727 | -0.015150905 | -0.0045675039 | 0.0005308196 | 95.78464
2.4584601 | 77520.648 | -0.015058219 | -0.0059935451 | 0.0005667135 | 100.614
2.4683218 | 81396.453 | -0.014914572 | -0.0075107813 | 0.0006036905 | 105.6444
2.4784746 | 85601.219 | -0.014216006 | -0.0096416473 | 0.000642248 | 111.1018
2.4877124 | 89510.492 | -0.013330281 | -0.011692941 | 0.0006736251 | 116.1756
2.4973247 | 93539.711 | -0.012426972 | -0.013894439 | 0.0007085724 | 121.4052
2.5064795 | 97530.234 | -0.011508465 | -0.016115606 | 0.00074364 | 126.5845
2.5175173 | 101726.73 | -0.010836422 | -0.018074512 | 0.0007782823 | 132.0311
2.5287752 | 106060.66 | -0.010224879 | -0.019926727 | 0.0008116812 | 137.6561
2.5369675 | 110314.96 | -0.0096151233 | -0.021978021 | 0.0008504874 | 143.1777
2.548677 | 114677.11 | -0.0091546774 | -0.023731291 | 0.0008852903 | 148.8394
2.5591743 | 118851.8 | -0.0084373355 | -0.025570393 | 0.0009154881 | 154.2577
2.5674498 | 122947.22 | -0.0079908967 | -0.027050078 | 0.000943303 | 159.5732
2.5780423 | 127819.79 | -0.0073891878 | -0.028890967 | 0.0009766618 | 165.8973
2.5879395 | 132300.86 | -0.0069245696 | -0.030392408 | 0.001004573 | 171.7132
2.597522 | 136597.33 | -0.0065910816 | -0.031805038 | 0.001033624 | 177.2896
2.608578 | 140976.69 | -0.0063300133 | -0.033162534 | 0.001063139 | 182.9736
2.6187425 | 145237.5 | -0.0060299039 | -0.034650862 | 0.001095126 | 188.5037
2.6284795 | 149937.77 | -0.005697906 | -0.036123097 | 0.001125821 | 194.6042
2.6366718 | 153936.08 | -0.0054526329 | -0.037305355 | 0.001151045 | 199.7936
2.6493971 | 158974.22 | -0.0050163269 | -0.038921237 | 0.001182799 | 206.3326
2.6580112 | 163269.84 | -0.0047913194 | -0.040359795 | 0.001215468 | 211.9079
2.668859 | 167478.97 | -0.004606843 | -0.041633844 | 0.001244799 | 217.3709
2.6775622 | 172205.63 | -0.0042712688 | -0.043123066 | 0.001275855 | 223.5056
2.688844 | 176282.95 | -0.0040853024 | -0.044262707 | 0.001301528 | 228.7976
2.6979036 | 180897.63 | -0.00387609 | -0.045731068 | 0.001335425 | 234.787
2.7088881 | 185632.28 | -0.0035634637 | -0.047201812 | 0.001366601 | 240.9321
2.7185183 | 190006.34 | -0.0034400821 | -0.048500896 | 0.001398251 | 246.6092
2.7281423 | 194423.64 | -0.0031334162 | -0.049754977 | 0.001423756 | 252.3424
2.7389069 | 198775.47 | -0.0030392408 | -0.051084161 | 0.001457002 | 257.9906
2.7488577 | 203267.08 | -0.0027421117 | -0.052396655 | 0.001484336 | 263.8203
2.7577572 | 207886.94 | -0.0024563074 | -0.053787529 | 0.001514084 | 269.8164
2.7662582 | 212293.63 | -0.0022315979 | -0.055105388 | 0.001543512 | 275.5358
2.777843 | 216722.13 | -0.0021019578 | -0.056541264 | 0.001578676 | 281.2836
2.7881265 | 221347.73 | -0.0018462539 | -0.057956576 | 0.001609892 | 287.2871
2.799206 | 225602.5 | -0.0015521049 | -0.059288144 | 0.00163782 | 292.8094
2.8077965 | 229889.41 | -0.0013664365 | -0.060775578 | 0.001672863 | 298.3734
2.8183234 | 234407.97 | -0.0011044741 | -0.062009394 | 0.001699025 | 304.238
2.827811 | 238516.63 | -0.00079035759 | -0.063441694 | 0.001729127 | 309.5706
2.8383796 | 243261.7 | -0.00061661005 | -0.06491065 | 0.001763994 | 315.7293
2.8472195 | 247519.56 | -0.00030845404 | -0.066311359 | 0.001793405 | 321.2555
2.8576276 | 251880.47 | -0.00012606382 | -0.067769587 | 0.001827751 | 326.9156
2.8683271 | 256310.16 | 0.00014185905 | -0.0692752 | 0.00186107 | 332.6649
2.8765433 | 260470.38 | 0.00038564205 | -0.070623755 | 0.00189081 | 338.0644
2.8883357 | 264657.44 | 0.00070124865 | -0.07198602 | 0.001918986 | 343.4988
2.8973002 | 269465.66 | 0.0009894371 | -0.073738396 | 0.001958402 | 349.7394
2.9084928 | 273263.84 | 0.0012403727 | -0.074926019 | 0.001983618 | 354.669
2.9176238 | 277552.41 | 0.0016209483 | -0.076293647 | 0.002010189 | 360.2352
2.9273787 | 281755.28 | 0.0017738342 | -0.077939332 | 0.002050375 | 365.6901
2.9387612 | 286140.56 | 0.0020644069 | -0.079529881 | 0.002085371 | 371.3817
2.9469714 | 289935.31 | 0.0024321675 | -0.080915689 | 0.002112776 | 376.3069
2.95855 | 294129.25 | 0.0027567148 | -0.08238256 | 0.002143528 | 381.7502
2.9680908 | 298319.28 | 0.0030082464 | -0.083972812 | 0.002179566 | 387.1885
2.978101 | 302017.75 | 0.0032350421 | -0.085390806 | 0.002211633 | 391.9887
2.9887648 | 306482.63 | 0.0035828352 | -0.087046623 | 0.002246845 | 397.7837
2.9982462 | 310014.63 | 0.0038096309 | -0.088371336 | 0.002276401 | 402.3679
3.0083396 | 314372.03 | 0.0040665269 | -0.090034902 | 0.002314269 | 408.0233
3.0158963 | 318230.63 | 0.004426837 | -0.091657639 | 0.002348253 | 413.0314
3.028075 | 322022.75 | 0.0047114491 | -0.093339682 | 0.002385872 | 417.9532
3.0387566 | 325752.69 | 0.0050711632 | -0.094832778 | 0.002416383 | 422.7943
3.0477152 | 329613.06 | 0.0055140257 | -0.096576214 | 0.002451394 | 427.8047
3.0581236 | 333538.09 | 0.0058305264 | -0.09816736 | 0.002485708 | 432.899
3.0665476 | 337230.88 | 0.0063562393 | -0.10009438 | 0.002523431 | 437.6918
3.0775321 | 340520.72 | 0.0067704916 | -0.10181665 | 0.002558643 | 441.9617
3.0863483 | 343987.94 | 0.0073993206 | -0.10347873 | 0.002586458 | 446.4618
3.0991626 | 348207.5 | 0.0082713366 | -0.10579854 | 0.002625432 | 451.9384
3.1067786 | 351053.53 | 0.0090780854 | -0.10771632 | 0.002655341 | 455.6322
3.1183157 | 354172.13 | 0.0098890066 | -0.10984868 | 0.002690914 | 459.6799
3.1274168 | 357684.28 | 0.010825098 | -0.11192381 | 0.002721577 | 464.2383
3.1375282 | 360538.38 | 0.011785328 | -0.11410713 | 0.002754503 | 467.9426
3.146677 | 363325.75 | 0.012669563 | -0.11634618 | 0.002790975 | 471.5604
3.1584754 | 366689.38 | 0.01365155 | -0.11870593 | 0.002828064 | 475.926
3.1676955 | 369193.88 | 0.014924407 | -0.12101591 | 0.002855983 | 479.1766
3.1774681 | 371506.09 | 0.016234815 | -0.12357533 | 0.002889607 | 482.1776
3.1846981 | 373618.19 | 0.017725825 | -0.12634426 | 0.002924008 | 484.9189
3.1982014 | 375844.41 | 0.019747615 | -0.12943536 | 0.002952794 | 487.8083
3.2093463 | 377570.94 | 0.025958419 | -0.13749987 | 0.003002696 | 490.0492
3.2174556 | 378478.16 | 0.029105246 | -0.14133692 | 0.003021277 | 491.2267
3.2286956 | 378603.38 | 0.032880306 | -0.14629394 | 0.003053095 | 491.3892
3.2391336 | 377972.19 | 0.037234128 | -0.15197933 | 0.003088941 | 490.57
3.2499576 | 376033.19 | 0.043394268 | -0.1593098 | 0.003120446 | 488.0533
3.2616134 | 370816.81 | 0.051074922 | -0.16880006 | 0.003169161 | 481.283
3.271101 | 360447.66 | 0.062909722 | -0.18316627 | 0.003237306 | 467.8249
3.2835171 | 339367.03 | 0.086645186 | -0.21211624 | 0.003377681 | 440.4643
3.2944067 | 289343.09 | 0.13474405 | -0.27683824 | 0.003825176 | 375.5383
3.3083141 | 192945.97 | 0.26061028 | -0.44735402 | 0.005027141 | 250.4245
3.3092587 | 165454.91 | 0.31252086 | -0.50282866 | 0.005123085976 | 214.7439
3.3190432 | 158075.8 | 0.33413649 | -0.52746087 | 0.005204292 | 205.1665
3.3296652 | 153178.92 | 0.35092831 | -0.54613322 | 0.005254916 | 198.8109
3.3408458 | 148156.63 | 0.36803097 | -0.56339234 | 0.005259128 | 192.2924
3.3506064 | 143355.92 | 0.37877381 | -0.57476401 | 0.005276056184 | 186.0616
3.3601296 | 138929.97 | 0.39114237 | -0.58912009 | 0.00532956 | 180.3172
3.3712983 | 135492.75 | 0.40465295 | -0.60411483 | 0.005369514 | 175.856
3.3800313 | 132213.2 | 0.41467845 | -0.61794788 | 0.005472013 | 171.5995
3.3891444 | 129042.38 | 0.4147023 | -0.63389778 | 0.005900742 | 167.4841
3.3999627 | 125257.46 | 0.41472197 | -0.65172493 | 0.00638012 | 162.5716
3.4098957 | 121749.98 | 0.41473329 | -0.67465931 | 0.006997208 | 158.0193

## 0.45_10
id | 10
name | 0.45
displacement | force | D1 | D2 | strain | stress | elastic_modulus
1.8553865 | 1218.6611 | 5.0365925e-05 | 0.0001308322 | 4.877853525e-06 | 1.5817 | 203378.8
1.8698523 | 1390.8646 | 4.8279762e-05 | 8.8810921e-05 | 3.690481e-06 | 1.805203
1.8825359 | 1448.7449 | 3.6656857e-05 | 4.529953e-05 | 2.206266e-06 | 1.880325
1.892356 | 1520.7114 | 6.7949295e-05 | 0.00011265278 | 4.861807859e-06 | 1.973731
1.9008811 | 1583.5459 | -2.9802322e-07 | 9.3579292e-05 | 2.511132e-06 | 2.055284
1.9096912 | 1654.5938 | -6.2584877e-06 | 0.00011861324 | 3.02459e-06 | 2.147497
1.9203253 | 1733.4315 | 5.0365925e-05 | 0.0001642108 | 5.776405437e-06 | 2.24982
1.9317672 | 1797.1252 | 7.8976154e-05 | 8.046627e-05 | 4.29219e-06 | 2.332488
1.9400368 | 1839.5623 | 3.2782555e-05 | 8.9108944e-05 | 3.281319e-06 | 2.387567
1.9509025 | 1778.2399 | 7.0035458e-05 | 0.00013202429 | 5.439448e-06 | 2.307977
1.9608414 | 1846.1277 | 0.00018030405 | 3.606081e-05 | 5.824542e-06 | 2.396088
1.9702041 | 1910.5607 | 5.7518482e-05 | 0.00011861324 | 4.741466e-06 | 2.479716
1.981462 | 1942.9927 | 0.0001129508 | 8.3446503e-05 | 5.287015e-06 | 2.52181
1.9912405 | 2002.4547 | 7.0035458e-05 | 7.8082085e-05 | 3.987324e-06 | 2.598985
2.0006983 | 2062.6221 | 3.9339066e-05 | 8.9406967e-05 | 3.465843e-06 | 2.677076
2.010263 | 2107.0894 | 5.6028366e-05 | 7.5995922e-05 | 3.554094e-06 | 2.734791
2.0205286 | 2137.3909 | 3.9339066e-05 | 0.00010311604 | 3.834891e-06 | 2.774119
2.0300398 | 2170.8281 | 7.8976154e-05 | 0.0001129508 | 5.166674e-06 | 2.817517
2.0412323 | 2211.1897 | 8.4638596e-05 | 1.7881393e-06 | 2.326608e-06 | 2.869902
2.0506899 | 2213.1079 | 0.00016719103 | 9.9539757e-05 | 7.180393e-06 | 2.872392
2.0606468 | 2245.2161 | 0.00013172626 | 5.1558018e-05 | 4.934013e-06 | 2.914065
2.0693321 | 2280.9031 | 0.00013947487 | 2.1755695e-05 | 4.340327e-06 | 2.960383
2.0807266 | 2340.7717 | 0.0001463294 | 0.00011235476 | 6.963778e-06 | 3.038087
2.0907488 | 2398.0986 | 0.00013262033 | 4.0829182e-05 | 4.669261e-06 | 3.112491
2.1009135 | 2442.1541 | 0.00017076731 | 6.0796738e-05 | 6.233704e-06 | 3.169671
2.1108346 | 2508.95 | 9.6559525e-05 | 9.5367432e-05 | 5.166674e-06 | 3.256365
2.1206844 | 2575.1116 | 1.2218952e-05 | 5.9902668e-05 | 1.941514e-06 | 3.342236
2.1302254 | 2617.468 | 0.00011265278 | 0.00014722347 | 6.99586865e-06 | 3.397211
2.1398673 | 2694.4089 | 0.00011861324 | 6.4373016e-05 | 4.92599e-06 | 3.497072
2.150923 | 2773.7964 | 0.0001168251 | 1.9073486e-05 | 3.65839e-06 | 3.600109
2.1605768 | 2860.5833 | 0.00010311604 | 0.00011950731 | 5.993020582e-06 | 3.71275
2.1697316 | 2947.6941 | 6.6459179e-05 | 0.00010162592 | 4.524851e-06 | 3.825811
2.1794329 | 3019.5811 | 5.2452087e-05 | 5.453825e-05 | 2.88018e-06 | 3.919113
2.1907322 | 3104.5872 | 3.695488e-05 | 8.4936619e-05 | 3.281319e-06 | 4.029443
2.2002137 | 3201.1638 | 4.5001507e-05 | 0.00012010336 | 4.444623e-06 | 4.154789
2.2098498 | 3302.5869 | 4.2617321e-05 | 0.00013202429 | 4.701352e-06 | 4.286426
2.2200561 | 3393.8899 | 1.0430813e-05 | 3.1888485e-05 | 1.139236e-06 | 4.404928
2.2313554 | 2641.6504 | 7.3313713e-05 | 9.5963478e-05 | 4.556942e-06 | 3.428597
2.2401419 | 3047.564 | 6.4373016e-05 | 6.2584877e-05 | 3.417706e-06 | 3.955432
2.2517383 | 3316.8289 | 0.00010997057 | 0.0001257658 | 6.346023e-06 | 4.304911
2.2606733 | 3556.7996 | 3.7550926e-05 | 1.8179417e-05 | 1.500261e-06 | 4.616369
2.2695546 | 3731.5828 | 0.00010251999 | 5.6028366e-05 | 4.268122e-06 | 4.84322
2.280272 | 3837.2903 | -1.9669533e-05 | 3.5762787e-05 | 4.332304e-07 | 4.980418
2.2895396 | 3963.6372 | 5.2750111e-05 | 2.3245811e-05 | 2.04581e-06 | 5.144403
2.2995439 | 4078.4792 | 3.0100346e-05 | 0.00010788441 | 3.71455e-06 | 5.293457
2.308764 | 4181.2793 | 5.3048134e-05 | -1.7881393e-06 | 1.379919e-06 | 5.426881
2.319392 | 4306.3667 | 3.0994415e-05 | 5.3942204e-05 | 2.286494e-06 | 5.589232
2.3312974 | 4474.4453 | 0.00010579824 | 3.4868717e-05 | 3.786754e-06 | 5.807381
2.3402205 | 4644.0112 | 6.3478947e-05 | 3.9935112e-05 | 2.783906e-06 | 6.02746
2.3484545 | 4815.4365 | 0.00011980534 | 5.6624413e-06 | 3.377593e-06 | 6.249953
2.3600271 | 5010.5083 | 8.1062317e-05 | 3.3676624e-05 | 3.088772e-06 | 6.503137
2.3697522 | 5192.0317 | 0.00014096498 | -4.5895576e-05 | 2.559268e-06 | 6.738736
2.3813128 | 5363.748 | 8.0764294e-05 | 3.8743019e-05 | 3.217137e-06 | 6.961607
2.3897843 | 5557.7095 | 0.00015556812 | -3.5464764e-05 | 3.233182e-06 | 7.213349
2.3995512 | 5770.9927 | 6.3180923e-05 | -1.6689301e-05 | 1.251554e-06 | 7.490169
2.4114563 | 5985.9155 | 7.0929527e-05 | 2.9802322e-07 | 1.917446e-06 | 7.769118
2.4209974 | 6141.8604 | 4.0829182e-05 | -0.00012874603 | 2.366722e-06 | 7.971518
2.4305441 | 6321.1899 | 0.00016480684 | -2.4437904e-05 | 3.778732e-06 | 8.20427
2.4414396 | 6521.6494 | 5.8114529e-05 | -8.2552433e-05 | 6.578684e-07 | 8.464446
2.4503152 | 6739.2803 | -1.1920929e-06 | -8.6426735e-05 | 2.358699e-06 | 8.746909
2.4606166 | 6949.2012 | 2.1159649e-05 | -0.00010937452 | 2.374744e-06 | 9.019366
2.4711554 | 7150.5547 | 7.6889992e-05 | -8.2552433e-05 | 1.524329e-07 | 9.280702
2.4813023 | 7357.6021 | 5.9008598e-05 | -0.00010162592 | 1.147258e-06 | 9.549429
2.4930413 | 7565.1313 | 0.00011086464 | -0.00015884638 | 1.291668e-06 | 9.818781
2.5020356 | 7753.6113 | 7.6591969e-05 | -0.00018715858 | 2.976453e-06 | 10.06341
2.510941 | 7806.854 | 7.3313713e-05 | -0.00012904406 | 1.500261e-06 | 10.13251
2.5210521 | 7920.7075 | 3.8146973e-05 | -0.00014603138 | 2.904248e-06 | 10.28028
2.5321436 | 8115.5518 | 2.5629997e-05 | -0.00013113022 | 2.840066e-06 | 10.53317
2.5408232 | 8336.9453 | 7.5697899e-05 | -0.00021874905 | 3.850937e-06 | 10.82052
2.550477 | 8544.1191 | 5.3048134e-05 | -0.0001642108 | 2.992499e-06 | 11.08941
2.5614913 | 8723.5313 | 5.364418e-05 | -0.00025719404 | 5.479562e-06 | 11.32227
2.5706875 | 8917.8125 | 7.5697899e-05 | -0.00025570393 | 4.845762e-06 | 11.57443
2.5798304 | 9157.7656 | -6.2584877e-06 | -0.0002720952 | 7.493281e-06 | 11.88586
2.5901318 | 9400.6836 | 7.5101852e-05 | -0.00023305416 | 4.252076e-06 | 12.20114
2.5990903 | 9695.6914 | -2.5033951e-05 | -0.00043809414 | 1.246741e-05 | 12.58403
2.6107166 | 9971.3652 | -3.2186508e-05 | -0.00044614077 | 1.287657e-05 | 12.94183
2.6209109 | 10302.947 | 4.0531158e-05 | -0.00051915646 | 1.288459e-05 | 13.37219
2.631135 | 10583.501 | 6.1392784e-05 | -0.00061064959 | 1.478599e-05 | 13.73632
2.6403372 | 10569.427 | -1.758337e-05 | -0.00055044889 | 1.529143e-05 | 13.71806
2.6511495 | 10722.036 | 5.0961971e-05 | -0.00063210726 | 1.564443e-05 | 13.91613
2.6611836 | 10976.111 | 8.3446503e-05 | -0.00056385994 | 1.293273e-05 | 14.24589
2.6700473 | 11330.949 | 4.2915344e-05 | -0.00074386597 | 1.886959e-05 | 14.70643
2.6801407 | 11804.903 | 1.847744e-05 | -0.00080943108 | 2.129247e-05 | 15.32158
2.6902223 | 12360.082 | -1.3113022e-05 | -0.00099509954 | 2.714108e-05 | 16.04215
2.70028 | 12946.263 | 5.9306622e-05 | -0.0012347102 | 3.164186e-05 | 16.80295
2.7111931 | 13591.66 | 0.00026136637 | -0.0015121698 | 3.367163e-05 | 17.64061
2.7216015 | 14229.975 | 0.00045597553 | -0.0018152595 | 3.659192e-05 | 18.46908
2.7305601 | 14859.339 | 0.00082731247 | -0.0021353364 | 3.5212e-05 | 19.28593
2.7399764 | 15521.648 | 0.0011080503 | -0.0027012825 | 4.288981e-05 | 20.14554
2.7504797 | 16226.192 | 0.0013998151 | -0.0031527877 | 4.719002e-05 | 21.05997
2.7628126 | 17062.379 | 0.0018879771 | -0.0036814809 | 4.828112e-05 | 22.14526
2.7717121 | 17826.98 | 0.0022384524 | -0.0042876601 | 5.516467e-05 | 23.13763
2.7814727 | 18624.533 | 0.002720952 | -0.0047013164 | 5.331141e-05 | 24.17277
2.7911623 | 19420.512 | 0.0031480193 | -0.0052559376 | 5.674516e-05 | 25.20588
2.7996457 | 20276.896 | 0.0035879016 | -0.0058963895 | 6.214449e-05 | 26.31738
2.8113253 | 21337.645 | 0.0041165948 | -0.0065788627 | 6.628425e-05 | 27.69412
2.8219059 | 22461.572 | 0.0046509504 | -0.0074118376 | 7.432308e-05 | 29.15287
2.8306804 | 23437.896 | 0.0052681565 | -0.0080052018 | 7.368126e-05 | 30.42004
2.8407261 | 24417.766 | 0.0057640672 | -0.0088018179 | 8.177625e-05 | 31.69181
2.8501959 | 25518.447 | 0.0063693523 | -0.0095507503 | 8.564323416e-05 | 33.12038
2.8602536 | 26802.029 | 0.0070515275 | -0.010651946 | 9.692326602e-05 | 34.78634
2.8722184 | 27905.074 | 0.0077569485 | -0.011479855 | 0.0001002206 | 36.21799
2.8810463 | 28924.615 | 0.0083401799 | -0.012249649 | 0.0001052429 | 37.54125
2.8897319 | 30214.855 | 0.0090768933 | -0.013130605 | 0.0001091259 | 39.21585
2.9017322 | 31524.871 | 0.0098711252 | -0.014260411 | 0.0001181596 | 40.91612
2.9110591 | 32643.994 | 0.010651946 | -0.015280247 | 0.0001245939 | 42.36863
2.9209507 | 33912.727 | 0.011469722 | -0.016207099 | 0.0001275302 | 44.01532
2.9311509 | 35365.461 | 0.01224786 | -0.017405748 | 0.0001388503 | 45.90082
2.9412918 | 36838.039 | 0.013057888 | -0.018502772 | 0.0001465763 | 47.81208
2.9508803 | 38208.723 | 0.013837516 | -0.019417107 | 0.0001502026 | 49.59109
2.9613776 | 39651.547 | 0.014582872 | -0.02061069 | 0.0001622689 | 51.46373
2.9711266 | 41142.023 | 0.015403032 | -0.021670461 | 0.0001687192 | 53.39822
2.9807386 | 42600.324 | 0.016228855 | -0.022750199 | 0.0001755546 | 55.29095
2.9911945 | 44051.754 | 0.017001331 | -0.024015009 | 0.0001888082 | 57.17476
2.9996185 | 45546.934 | 0.017869174 | -0.025025606 | 0.0001926511 | 59.11535
3.0105438 | 47265.863 | 0.018737912 | -0.026238859 | 0.0002019255 | 61.34635
3.0216887 | 48845.551 | 0.019621253 | -0.027447939 | 0.0002106944 | 63.39662
3.0297384 | 50390.797 | 0.020530522 | -0.028756857 | 0.0002214529382 | 65.4022
3.0410733 | 51891.258 | 0.021612942 | -0.030154288 | 0.000229933 | 67.34964
3.0521827 | 53404.328 | 0.022469759 | -0.03136754 | 0.0002395283 | 69.31346
3.0623534 | 55123.539 | 0.023432672 | -0.032638907 | 0.0002478318462 | 71.54482
3.0719001 | 56758.281 | 0.024453998 | -0.034131706 | 0.0002605239 | 73.66655
3.0814531 | 58571.395 | 0.02548635 | -0.035641491 | 0.0002733764 | 76.01979
3.0909405 | 60256.352 | 0.026469529 | -0.037128031 | 0.0002869269 | 78.2067
3.101212 | 62074.031 | 0.027438104 | -0.038573146 | 0.0002997553 | 80.56586
3.1121669 | 64017.027 | 0.028524995 | -0.040295124 | 0.0003168519 | 83.08768
3.1198781 | 65765.445 | 0.029654503 | -0.041669607 | 0.0003234466 | 85.35695
3.1315219 | 67814.945 | 0.030767322 | -0.043412149 | 0.0003403987 | 88.01699
3.1421323 | 69720.148 | 0.031888187 | -0.044941604 | 0.000351398 | 90.48975
3.1512394 | 71459.391 | 0.032948554 | -0.046390593 | 0.0003618597 | 92.74712
3.1600912 | 73451.711 | 0.033975244 | -0.047907531 | 0.0003750572 | 95.33295
3.1694422 | 75596.766 | 0.035268962 | -0.049699843 | 0.0003884793 | 98.11702
3.1811574 | 77570.273 | 0.036447048 | -0.051398873 | 0.000402503129 | 100.6784
3.1922843 | 79629.266 | 0.037735105 | -0.052990615 | 0.0004106783292 | 103.3508
3.2007976 | 81632.094 | 0.038940907 | -0.054615438 | 0.0004219584 | 105.9503
3.2122869 | 83751.891 | 0.040438771 | -0.056773126 | 0.0004397208366 | 108.7015
3.2212102 | 85843.688 | 0.041667521 | -0.058637559 | 0.0004568334 | 111.4165
3.2312799 | 87896.891 | 0.043119192 | -0.060774684 | 0.0004752858 | 114.0813
3.2395315 | 90165.164 | 0.04455775 | -0.062930882 | 0.0004946047 | 117.0253
3.2515736 | 92377.938 | 0.045826733 | -0.064657331 | 0.0005069197 | 119.8973
3.260752 | 94457.32 | 0.04709959 | -0.066591799 | 0.0005247303 | 122.5961
3.2726574 | 96526.07 | 0.048413277 | -0.068463087 | 0.0005397408852 | 125.2812
3.2818477 | 99011.172 | 0.049781203 | -0.070498288 | 0.0005577039282 | 128.5066
3.2911272 | 101260.11 | 0.051122606 | -0.072493553 | 0.0005753059 | 131.4255
3.3012624 | 103485.21 | 0.052387714 | -0.074305832 | 0.0005900357 | 134.3134
3.3104587 | 106032 | 0.053763092 | -0.076338053 | 0.000607718 | 137.6189
3.3218353 | 108583.69 | 0.055103004 | -0.078271031 | 0.0006236833 | 140.9307
3.3316612 | 110979.89 | 0.056203604 | -0.079884827 | 0.0006374985 | 144.0408
3.3397348 | 113202.68 | 0.057163537 | -0.081553757 | 0.0006565847224 | 146.9257
3.351254 | 116459.23 | 0.058669448 | -0.083708167 | 0.0006740423 | 151.1524
3.3613355 | 118890.07 | 0.059776604 | -0.085465014 | 0.0006915319972 | 154.3074
3.373431 | 121947.67 | 0.06180644 | -0.088649988 | 0.0007226283 | 158.2758
3.3818491 | 124189.18 | 0.06272167 | -0.090170205 | 0.0007389145622 | 161.1851
3.3908079 | 126368.28 | 0.063559413 | -0.091502964 | 0.0007522404 | 164.0133
3.4017034 | 129133.44 | 0.064477623 | -0.093150437 | 0.0007718722 | 167.6022
3.4104898 | 132027.91 | 0.065357089 | -0.094631612 | 0.0007880702 | 171.359
3.4215395 | 134841.55 | 0.066207647 | -0.096330345 | 0.000810903 | 175.0108
3.4306231 | 137520.97 | 0.06711483 | -0.097906888 | 0.0008289222 | 178.4884
3.4405382 | 140496.81 | 0.068151653 | -0.099581182 | 0.0008460829 | 182.3508
3.4500315 | 142825.06 | 0.069006085 | -0.10089844 | 0.0008585421966 | 185.3726
3.4612479 | 146096.98 | 0.069978237 | -0.10273874 | 0.0008819127 | 189.6192
3.4710324 | 148796.64 | 0.07104069 | -0.10472208 | 0.0009067030188 | 193.1231
3.4808941 | 151660.2 | 0.071929693 | -0.10625482 | 0.0009240324 | 196.8397
3.4918132 | 154392.56 | 0.072953403 | -0.10814905 | 0.0009474668 | 200.386
3.5013897 | 157568.48 | 0.073800087 | -0.10975987 | 0.0009680374 | 204.5081
3.51121 | 160084.25 | 0.074878037 | -0.11166304 | 0.0009902523 | 207.7733
3.520822 | 163056.83 | 0.075929463 | -0.11342287 | 0.001009323 | 211.6314
3.5295787 | 165862.25 | 0.076755881 | -0.11526436 | 0.001036648 | 215.2726
3.5400345 | 168327.48 | 0.077596903 | -0.11668265 | 0.001052188 | 218.4722
3.5515122 | 171517.64 | 0.078547001 | -0.11877 | 0.001082803 | 222.6127
3.5597045 | 174325.75 | 0.079533756 | -0.12077898 | 0.001110321 | 226.2573
3.571907 | 177411.69 | 0.080525577 | -0.12257069 | 0.001131854 | 230.2626
3.581228 | 179977.61 | 0.081302524 | -0.12434632 | 0.001158739 | 233.5929
3.5902104 | 182905.28 | 0.082167387 | -0.12618095 | 0.001184845 | 237.3927
3.6015217 | 186013.53 | 0.082972944 | -0.12794912 | 0.001210759 | 241.4269
3.6105638 | 188543.61 | 0.083644986 | -0.12946159 | 0.001233383 | 244.7107
3.6223502 | 191765.66 | 0.084342659 | -0.13102353 | 0.001256649 | 248.8926
3.6308634 | 194218.66 | 0.085241497 | -0.13289303 | 0.001282779 | 252.0763
3.6394122 | 196932.67 | 0.085720122 | -0.13443351 | 0.001311364 | 255.5988
3.6510441 | 200468.75 | 0.086535513 | -0.13635874 | 0.001341241 | 260.1883
3.6605494 | 202671.3 | 0.08726567 | -0.13813317 | 0.0013693531 | 263.047
3.6720805 | 205780.55 | 0.087997019 | -0.13992459 | 0.00139789 | 267.0825
3.6807601 | 208735.03 | 0.088736415 | -0.14210403 | 0.001436656 | 270.9171
3.6916199 | 210846.31 | 0.089520514 | -0.14390975 | 0.001464158 | 273.6573
3.7006261 | 214033.17 | 0.090049207 | -0.14559478 | 0.001495287 | 277.7936
3.710268 | 216711.52 | 0.090748966 | -0.14749736 | 0.001527667 | 281.2698
3.7208664 | 218959.45 | 0.091357231 | -0.14921844 | 0.001557624 | 284.1874
3.7311618 | 221878.89 | 0.091978908 | -0.15137166 | 0.001598853 | 287.9765
3.7406135 | 224724.56 | 0.092791915 | -0.15356183 | 0.001635926 | 291.6699
3.7496018 | 226776.36 | 0.093529522 | -0.15551299 | 0.001668595 | 294.333
3.7610202 | 229436.13 | 0.094275773 | -0.15762806 | 0.001705444 | 297.7851
3.7700086 | 231841.45 | 0.09523809 | -0.16009033 | 0.001745822 | 300.9069
3.7805951 | 233929.58 | 0.096534193 | -0.16285777 | 0.001785431 | 303.6171
3.790035 | 236213.45 | 0.098440349 | -0.16682386 | 0.001840884 | 306.5814
3.8018808 | 237746.86 | 0.10102987 | -0.17140776 | 0.001894573 | 308.5716
3.8103526 | 238894.8 | 0.1042667 | -0.1770094 | 0.001958233484 | 310.0615
3.8198459 | 240212.7 | 0.10779589 | -0.18305779 | 0.002026050348 | 311.772
3.8316681 | 241283.13 | 0.11154652 | -0.18954992 | 0.002099851528 | 313.1613
3.8407278 | 242651.55 | 0.11490911 | -0.19531339 | 0.002164483 | 314.9374
3.8523242 | 243180.52 | 0.11844069 | -0.20175219 | 0.00224274558 | 315.6239
3.8617463 | 243130.77 | 0.1230225 | -0.20956725 | 0.00232978467 | 315.5593
3.8715129 | 243022.47 | 0.12783259 | -0.21794856 | 0.002425922 | 315.4188
3.882848 | 243048.69 | 0.13256758 | -0.2263695 | 0.002525148 | 315.4528
3.8911295 | 243352.3 | 0.13673335 | -0.23365349 | 0.00260909 | 315.8469
3.9012346 | 243596.89 | 0.14120966 | -0.24154574 | 0.002701047 | 316.1643
3.9106569 | 243884.03 | 0.14519006 | -0.24891704 | 0.00279233 | 316.537
3.921778 | 243349.45 | 0.15017867 | -0.2581501 | 0.002906591 | 315.8432
3.9325249 | 242013.31 | 0.15628546 | -0.26950032 | 0.003047744 | 314.109
3.9417984 | 241727.23 | 0.16020596 | -0.27694643 | 0.003142653 | 313.7377
3.9514403 | 242306.05 | 0.16280025 | -0.28223157 | 0.003215091 | 314.4889
3.9593239 | 243092.41 | 0.16506702 | -0.28712481 | 0.003285796 | 315.5096
3.9703498 | 244300.39 | 0.16713917 | -0.29149175 | 0.003347571 | 317.0774
3.9791067 | 245869.19 | 0.16887307 | -0.29574811 | 0.003415476 | 319.1135
3.990293 | 247599.16 | 0.17087549 | -0.30019552 | 0.003481295 | 321.3589
4.0011888 | 249210.14 | 0.17269105 | -0.30474573 | 0.003554912 | 323.4498
4.010468 | 250317.38 | 0.17466009 | -0.3094992 | 0.003629869 | 324.8868
4.0184584 | 251261.81 | 0.17701596 | -0.32865494 | 0.004082121 | 326.1126
4.0298052 | 252170.81 | 0.17853945 | -0.33268213 | 0.004149521 | 327.2924
4.0396848 | 253562.08 | 0.18017411 | -0.33693284 | 0.004219945 | 329.0981
4.0519943 | 254496.83 | 0.18160999 | -0.34156382 | 0.004305957 | 330.3113
4.0608401 | 255052.95 | 0.183267 | -0.34592092 | 0.004378644 | 331.0331
4.0708265 | 255460.06 | 0.18469095 | -0.34992725 | 0.004448161196 | 331.5615
4.0799217 | 255745.66 | 0.18577516 | -0.35380244 | 0.004523294 | 331.9322
4.091043 | 255968.77 | 0.18710256 | -0.35799056 | 0.00460030496 | 332.2218
4.101398 | 256055.3 | 0.18858463 | -0.36239624 | 0.004679009 | 332.3341
4.1116695 | 256124.48 | 0.18982887 | -0.36664933 | 0.004760007 | 332.4239
4.1221666 | 256050.72 | 0.19121736 | -0.37084758 | 0.004835646 | 332.3281
4.1302819 | 255779.83 | 0.19245744 | -0.37493199 | 0.004912214886 | 331.9765
4.1419911 | 255360.38 | 0.19361019 | -0.37954956 | 0.005005488 | 331.4321
4.1534214 | 254480.13 | 0.19502252 | -0.38444877 | 0.00509935465 | 330.2897
4.1631584 | 252823.86 | 0.19645989 | -0.38994879 | 0.005208721188 | 328.14
4.1742973 | 250284.83 | 0.199368 | -0.3962034 | 0.005298808968 | 324.8446
4.1836004 | 243721.67 | 0.20495802 | -0.40476978 | 0.005378933 | 316.3263
4.2006445 | 91375.391 | 0.19882917 | -0.4395628 | 0.006480549 | 118.5961
4.1988626 | 86976.57 | 0.1985082 | -0.44003665 | 0.006501945874 | 112.8869

## 0.45_11
id | 11
name | 0.45
displacement | force | D1 | D2 | strain | stress | elastic_modulus
2.362855 | 1227.5623 | 7.301569e-05 | 3.2782555e-05 | 2.848089e-06 | 1.593253 | 384800.8
2.3786988 | 1402.509 | 0.00014066696 | 5.9604645e-06 | 3.94721e-06 | 1.820316
2.3883586 | 1482.4554 | 7.7784061e-05 | -3.4570694e-05 | 1.163304e-06 | 1.924078
2.3991175 | 1592.7554 | -2.1755695e-05 | -2.2947788e-05 | 1.203418e-06 | 2.067237
2.4070246 | 1702.9172 | 1.847744e-05 | -1.1026859e-05 | 2.005696e-07 | 2.210216
2.418015 | 1832.2048 | 0.00017881393 | -5.2154064e-05 | 3.409684e-06 | 2.378018
2.4266648 | 1937.5952 | 6.9141388e-05 | -5.2452087e-05 | 4.49276e-07 | 2.514804
2.4384277 | 1406.4531 | 4.1127205e-05 | -3.3974648e-05 | 1.925468e-07 | 1.825435
2.4496379 | 1700.0366 | 0.00010460615 | -1.4603138e-05 | 2.422881e-06 | 2.206477
2.458858 | 1818.4432 | -6.7651272e-05 | 6.7055225e-05 | 1.604559e-08 | 2.360157
2.4688504 | 1986.9395 | 6.2584877e-06 | -1.4007092e-05 | 2.085924e-07 | 2.578848
2.4777379 | 2088.239 | -0.00010102987 | 3.5762787e-06 | 2.623451e-06 | 2.710325
2.4892213 | 2157.1858 | -4.0829182e-05 | -2.3841858e-05 | 1.740944e-06 | 2.799811
2.4979365 | 2234.3599 | 3.6656857e-05 | 6.4373016e-05 | 2.719724e-06 | 2.899975
2.506634 | 2289.7104 | 4.440546e-05 | -3.8743019e-06 | 1.091099e-06 | 2.971814
2.5179987 | 2385.0212 | -4.4703484e-06 | 4.3511391e-05 | 1.050985e-06 | 3.095518
2.5275455 | 2520.3391 | -2.2053719e-05 | 3.1888485e-05 | 2.647519e-07 | 3.271147
2.5378528 | 2671.7671 | 3.9041042e-05 | -4.1723251e-06 | 9.386659e-07 | 3.467686
2.5476134 | 2870.8772 | 0.00012010336 | 7.2717667e-05 | 5.190742e-06 | 3.72611
2.5577781 | 3089.2622 | 7.7784061e-05 | 5.543232e-05 | 3.586185e-06 | 4.009552
2.5684419 | 3344.9082 | -5.3942204e-05 | 0.00010162592 | 1.283646e-06 | 4.341355
2.5775847 | 3653.3191 | 4.9471855e-05 | 0.00013232231 | 4.893899e-06 | 4.741642
2.587785 | 4035.0566 | 6.6459179e-05 | 6.6757202e-05 | 3.586185e-06 | 5.237098
2.5979676 | 4489.0112 | -2.1755695e-05 | 0.00014066696 | 3.201091e-06 | 5.826286
2.6085837 | 5040.4346 | 3.0994415e-05 | 0.00011265278 | 3.866982e-06 | 6.541978
2.6196396 | 5606.7266 | 0.00012814999 | 0.00012785196 | 6.891572494e-06 | 7.276968
2.6289785 | 6195.7847 | 8.9406967e-06 | 9.4175339e-05 | 2.775884e-06 | 8.041507
2.6381035 | 6780.3955 | 4.9173832e-05 | 0.00012546778 | 4.701352e-06 | 8.800273
2.6474545 | 7395.0635 | 3.1590462e-05 | 8.046627e-05 | 3.016567e-06 | 9.59805
2.6566033 | 8046.1006 | 7.3611736e-05 | 9.8645687e-05 | 4.63717e-06 | 10.44303
2.6689601 | 8811.543 | 5.1558018e-05 | 9.3877316e-05 | 3.915119e-06 | 11.4365
2.6795108 | 9548.9482 | 7.4207783e-05 | 6.0498714e-05 | 3.626299e-06 | 12.39358
2.6891232 | 10275.038 | 5.9604645e-07 | 4.2319298e-05 | 1.155281e-06 | 13.33597
2.6985095 | 11035.855 | 1.8179417e-05 | 4.8875809e-05 | 1.805127e-06 | 14.32343
2.709007 | 11916.8 | 3.6656857e-05 | 1.2814999e-05 | 1.331782e-06 | 15.46681
2.7171814 | 12832.006 | -2.1457672e-05 | 2.8312206e-05 | 1.845241e-07 | 16.65466
2.7289739 | 13875.991 | 1.9967556e-05 | 1.6987324e-05 | 9.948253696e-07 | 18.00964
2.7387407 | 14839.854 | 1.013279e-05 | -0.0001090765 | 2.663565e-06 | 19.26064
2.7475388 | 15792.815 | -2.3841858e-05 | -0.00010102987 | 3.361547e-06 | 20.49749
2.7624028 | 17358.744 | 0.0011351705 | -0.0019663572 | 2.237555e-05 | 22.52991
2.7719555 | 18362.961 | 0.0010436773 | -0.0020170212 | 2.620242e-05 | 23.83328
2.7798984 | 19308.414 | 0.0010794401 | -0.0019553304 | 2.357897e-05 | 25.06038
2.7878947 | 20323.326 | 0.0010302663 | -0.0018584728 | 2.229531898e-05 | 26.37764
2.7981009 | 21553.83 | 0.001128912 | -0.0018358231 | 1.903005e-05 | 27.97471
2.8091805 | 22997.578 | 0.0010982156 | -0.0017777085 | 1.829195e-05 | 29.84855
2.8190305 | 24275.791 | 0.0010165572 | -0.0018021464 | 2.114806e-05 | 31.50754
2.8296111 | 25490.459 | 0.0010815263 | -0.0017824769 | 1.886959e-05 | 33.08406
2.8367636 | 26883.063 | 0.0010690093 | -0.0018253922 | 2.036183e-05 | 34.89152
2.8494058 | 28562.635 | 0.0010699034 | -0.0018885732 | 2.203859e-05 | 37.07143
2.8592675 | 30022.305 | 0.0011563301 | -0.0019794703 | 2.215893e-05 | 38.96594
2.8690162 | 31325.41 | 0.0011372566 | -0.002039969 | 2.430102e-05 | 40.65724
2.8790562 | 33115.887 | 0.0013929605 | -0.0023773313 | 2.649926e-05 | 42.9811
2.8893695 | 34626.688 | 0.0016334653 | -0.0027960539 | 3.129689e-05 | 44.94197
2.8985953 | 36136.094 | 0.001834929 | -0.0032112002 | 3.704922e-05 | 46.90102
2.9077799 | 38009.176 | 0.0020959973 | -0.0036141276 | 4.086807e-05 | 49.3321
2.919323 | 39783.16 | 0.0025770068 | -0.0041818619 | 4.32027e-05 | 51.63455
2.929131 | 41431.91 | 0.0028821826 | -0.0046351552 | 4.719002e-05 | 53.77446
2.9396582 | 43524.543 | 0.0032135844 | -0.0052604079 | 5.510048862e-05 | 56.49049
2.9486585 | 45363.566 | 0.0036123395 | -0.0057590008 | 5.778812e-05 | 58.87736
2.9577301 | 47109.645 | 0.0039318204 | -0.0063371658 | 6.47519e-05 | 61.14359
2.9694097 | 49171.328 | 0.0044539571 | -0.0069284439 | 6.661318e-05 | 63.81945
2.9788496 | 51073.68 | 0.0049829483 | -0.007481277 | 6.725501e-05 | 66.28851
2.9888122 | 53027.199 | 0.005621314 | -0.0081890821 | 6.912432e-05 | 68.82398
2.9997435 | 55148.348 | 0.0063061714 | -0.0088584423 | 6.870713e-05 | 71.57702
3.0093317 | 57182.555 | 0.0068125129 | -0.0094431639 | 7.081712492e-05 | 74.21722
3.0194964 | 59327.164 | 0.007481873 | -0.010100901 | 7.050423376e-05 | 77.0007
3.0290909 | 61443.332 | 0.008251667 | -0.010714531 | 6.630029888e-05 | 79.74728
3.0388753 | 63483.523 | 0.0089690089 | -0.011393726 | 6.527338e-05 | 82.39524
3.0502758 | 65685.016 | 0.009740591 | -0.012218654 | 6.670945596e-05 | 85.25256
3.059377 | 68006.773 | 0.010533035 | -0.013108253 | 6.932486856e-05 | 88.26597
3.0697734 | 70217.578 | 0.011349916 | -0.013717115 | 6.372499708e-05 | 91.13537
3.078239 | 72437.297 | 0.011947751 | -0.014416873 | 6.646876424e-05 | 94.01634
3.0896215 | 74912.281 | 0.012767315 | -0.015204251 | 6.560231712e-05 | 97.22862
3.1000953 | 77219.609 | 0.013421774 | -0.016198158 | 7.474025728e-05 | 100.2233
3.1088104 | 79566.086 | 0.014034808 | -0.016886592 | 7.677002528e-05 | 103.2688
3.1194205 | 82187.469 | 0.014656186 | -0.017757714 | 8.349313376e-05 | 106.6711
3.1295319 | 84461.164 | 0.015058517 | -0.018547177 | 9.39147272e-05 | 109.6221
3.1399105 | 87010.086 | 0.015438795 | -0.019363165 | 0.0001056440404 | 112.9304
3.1502354 | 89745.344 | 0.015981197 | -0.020050704 | 0.0001095511 | 116.4804
3.1583269 | 92028.758 | 0.016435683 | -0.020792186 | 0.0001172771 | 119.4441
3.1687233 | 94606.742 | 0.016738474 | -0.021534562 | 0.0001291107 | 122.7901
3.1805158 | 97252.234 | 0.017104745 | -0.022399724 | 0.0001425408 | 126.2236
3.1882923 | 99774.102 | 0.017316341 | -0.023061931 | 0.0001546712828 | 129.4968
3.2004471 | 102663.55 | 0.017697513 | -0.023860633 | 0.0001659111904 | 133.247
3.2101305 | 105362.39 | 0.017988086 | -0.024830103 | 0.0001841871 | 136.7498
3.2205923 | 108589.47 | 0.018272996 | -0.025753379 | 0.0002013719 | 140.9382
3.230454 | 111277.48 | 0.018452704 | -0.02640903 | 0.0002141843 | 144.427
3.2388008 | 113714.39 | 0.018550754 | -0.027005374 | 0.0002275983704 | 147.5899
3.248805 | 116758.86 | 0.018661022 | -0.027678013 | 0.0002427374 | 151.5413
3.2595875 | 119628.8 | 0.018795431 | -0.028303862 | 0.000255967 | 155.2662
3.269176 | 122290.91 | 0.018822551 | -0.028913915 | 0.0002716595 | 158.7213
3.2797449 | 125384.91 | 0.018869936 | -0.029534996 | 0.0002871034152 | 162.737
3.2902482 | 128497.88 | 0.018812418 | -0.030055046 | 0.0003026515 | 166.7774
3.299088 | 131735.7 | 0.018870831 | -0.030847788 | 0.0003224197 | 170.9797
3.3085694 | 134691.89 | 0.018835664 | -0.031479597 | 0.0003403747 | 174.8166
3.3198628 | 138081.31 | 0.018925667 | -0.032271445 | 0.0003592683 | 179.2157
3.3293622 | 141079.27 | 0.018900335 | -0.032970011 | 0.0003787557 | 183.1067
3.3396161 | 144552.17 | 0.018913448 | -0.03367126 | 0.0003972803 | 187.6142
3.3492281 | 147722.02 | 0.01889497 | -0.034359396 | 0.0004163023 | 191.7284
3.3595948 | 151324.28 | 0.018930435 | -0.035273135 | 0.000439945484 | 196.4037
3.3689458 | 154463.91 | 0.018886924 | -0.0360021 | 0.0004607405 | 200.4787
3.3793361 | 157985.7 | 0.018887222 | -0.036776364 | 0.0004815757 | 205.0496
3.3911762 | 161334.08 | 0.018898845 | -0.037575364 | 0.0005027719 | 209.3954
3.3989763 | 164789.45 | 0.018868148 | -0.03842175 | 0.000526383 | 213.8802
3.410157 | 168237.19 | 0.01884371 | -0.039386451 | 0.0005530106 | 218.355
3.4182959 | 171714.53 | 0.018800497 | -0.040105283 | 0.0005735248 | 222.8682
3.4293399 | 175252.77 | 0.018772483 | -0.040954649 | 0.0005971439 | 227.4605
3.4397125 | 178861.97 | 0.018737912 | -0.041925311 | 0.0006242048 | 232.1449
3.4493067 | 182149.95 | 0.018593669 | -0.042723715 | 0.0006495808 | 236.4124
3.4599111 | 185779.33 | 0.018579662 | -0.043435097 | 0.0006691083102 | 241.1229
3.4684243 | 189421.59 | 0.01855582 | -0.044237077 | 0.0006913394 | 245.8502
3.4791889 | 193346.89 | 0.018416345 | -0.045222342 | 0.0007216174 | 250.9449
3.4887655 | 196814.36 | 0.018285513 | -0.045918822 | 0.0007438887 | 255.4453
3.4996789 | 200355.92 | 0.018112957 | -0.04691124 | 0.0007752498 | 260.0419
3.5086672 | 203590.53 | 0.018118918 | -0.047860444 | 0.0008006419 | 264.2401
3.5194972 | 207172.2 | 0.017954707 | -0.048728287 | 0.0008284247736 | 268.8887
3.5293233 | 210302.31 | 0.018026829 | -0.049634576 | 0.0008508805 | 272.9513
3.5403554 | 214547.27 | 0.017873943 | -0.050685704 | 0.0008832926 | 278.4608
3.5504785 | 217535.16 | 0.017825067 | -0.051799715 | 0.0009145975 | 282.3388
3.5596154 | 220757.06 | 0.017825961 | -0.052930713 | 0.0009450199 | 286.5205
3.5692277 | 224427.39 | 0.017823577 | -0.053996444 | 0.0009737736 | 291.2842
3.5801706 | 227638.97 | 0.017746985 | -0.055267215 | 0.001010045 | 295.4525
3.5896461 | 231664.58 | 0.017763972 | -0.056335032 | 0.001038333 | 300.6774
3.5992644 | 235090.03 | 0.017833412 | -0.05731523 | 0.001062851 | 305.1233
3.6084189 | 238119.92 | 0.01781404 | -0.058539808 | 0.001096338 | 309.0558
3.6190412 | 242424.17 | 0.017924011 | -0.059736669 | 0.001125597 | 314.6422
3.6298356 | 245345.14 | 0.018141568 | -0.061220229 | 0.001159678 | 318.4334
3.6397865 | 249280.81 | 0.018346608 | -0.062690973 | 0.00119375 | 323.5415
3.647949 | 252489.64 | 0.018573701 | -0.064114034 | 0.001225946 | 327.7062
3.6592009 | 255597.58 | 0.019006133 | -0.065674186 | 0.001256304 | 331.74
3.6690686 | 259211.13 | 0.019223392 | -0.067031384 | 0.001286991 | 336.43
3.677659 | 262018.31 | 0.019531548 | -0.068536699 | 0.001319219 | 340.0735
3.6913702 | 266386.5 | 0.019898415 | -0.070335865 | 0.001357776154 | 345.7429
3.6996398 | 269161.84 | 0.020442605 | -0.072219372 | 0.001393831 | 349.3451
3.7088363 | 271919.94 | 0.021152496 | -0.074208379 | 0.001428264 | 352.9248
3.7179255 | 274841.09 | 0.02192378 | -0.076411963 | 0.001466822 | 356.7162
3.7282033 | 277756.94 | 0.022592843 | -0.078561008 | 0.001506663 | 360.5006
3.7395442 | 280805.13 | 0.023326278 | -0.080856979 | 0.001548726 | 364.4569
3.7478077 | 282346.56 | 0.024526417 | -0.083884299 | 0.001597914 | 366.4575
3.7588933 | 283343.03 | 0.026054084 | -0.0877437 | 0.001660684 | 367.7508
3.7694976 | 283798.81 | 0.02874434 | -0.092787147 | 0.001724032 | 368.3424
3.7801139 | 283936.44 | 0.031466782 | -0.098029077 | 0.001791857 | 368.521
3.7895715 | 284660.34 | 0.033368468 | -0.10190725 | 0.001845064 | 369.4606
3.7975204 | 285706.06 | 0.034812391 | -0.10537565 | 0.001899563 | 370.8178
3.8088613 | 287152 | 0.036299229 | -0.10877401 | 0.001951021 | 372.6945
3.8185508 | 288755.41 | 0.038397312 | -0.11295468 | 0.002007084 | 374.7755
3.8295116 | 289772.84 | 0.040588975 | -0.11739343 | 0.002067576 | 376.0961
3.8389039 | 290700.78 | 0.04314512 | -0.12215137 | 0.00212684825 | 377.3004
3.8484924 | 291838.25 | 0.044954419 | -0.12596458 | 0.002180794 | 378.7768
3.8582115 | 293062.47 | 0.046267509 | -0.12946576 | 0.002239697 | 380.3657
3.8689821 | 295310.22 | 0.047415197 | -0.13271183 | 0.002296185 | 383.283
3.8790636 | 297023.22 | 0.048121512 | -0.13574064 | 0.002358707 | 385.5063
3.8875649 | 298205.28 | 0.048717558 | -0.138354 | 0.002413013 | 387.0405
3.898591 | 299324.22 | 0.049385726 | -0.14111012 | 0.002469221 | 388.4928
3.9067953 | 300716.38 | 0.050341189 | -0.14428496 | 0.002528966 | 390.2997
3.9186649 | 302530.53 | 0.051909387 | -0.14861912 | 0.002603426 | 392.6543
3.9296317 | 303915.09 | 0.053416789 | -0.15267372 | 0.002671997 | 394.4513
3.9397371 | 304882.88 | 0.054696798 | -0.15647113 | 0.002739765 | 395.7074
3.9501452 | 305491.09 | 0.056127012 | -0.16058475 | 0.002812002 | 396.4968
3.9617298 | 304716.22 | 0.060712099 | -0.16818672 | 0.002893217 | 395.4911
3.973047 | 303947.09 | 0.065506399 | -0.17680883 | 0.002996261 | 394.4928
3.9825344 | 303066.34 | 0.070025921 | -0.18493652 | 0.003093393 | 393.3497
3.9908991 | 302332.69 | 0.073585212 | -0.19135922 | 0.003170476 | 392.3975
4.0010757 | 301953.56 | 0.07665813 | -0.19720405 | 0.003245096 | 391.9054
4.0117631 | 301755.09 | 0.079097748 | -0.20255029 | 0.003323342 | 391.6478
4.0204663 | 301479.97 | 0.08156538 | -0.20771027 | 0.00339582 | 391.2907
4.0319085 | 300960.41 | 0.084161758 | -0.21309227 | 0.003470809 | 390.6164
4.0420375 | 299763.19 | 0.087057948 | -0.21916628 | 0.003556356 | 389.0625
4.051127 | 297858.84 | 0.089304447 | -0.2247709 | 0.003646757 | 386.5909
4.0612144 | 293936 | 0.088732243 | -0.22750288 | 0.003735706 | 381.4994
4.0712838 | 285955.31 | 0.08654058 | -0.23130804 | 0.00389714 | 371.1413
4.0822625 | 271440.72 | 0.08641839 | -0.23704201 | 0.004054788 | 352.3028
4.0963659 | 79984.547 | 0.15361577 | -0.32256603 | 0.004548141 | 103.8119
4.0988493 | 75022.664 | 0.15292495 | -0.32465994 | 0.004623106 | 97.37189
4.1085448 | 71892.086 | 0.15065819 | -0.32555044 | 0.00470809937 | 93.30871
4.1179729 | 69013.414 | 0.14807492 | -0.3258726 | 0.004786314 | 89.57249

## 0.45_12
id | 12
name | 0.45
displacement | force | D1 | D2 | strain | stress | elastic_modulus
2.6733563 | 1283.601 | 3.0994415e-05 | -8.046627e-05 | 1.331782e-06 | 1.665985 | 281997.8
2.6874657 | 1706.9351 | 9.3877316e-05 | -0.0002554059 | 4.348349e-06 | 2.21543
2.6964362 | 2061.3318 | 0.00035196543 | -0.0003862381 | 9.226202764e-07 | 2.675402
2.7073851 | 2359.6536 | 0.00050723553 | -0.00072270632 | 5.800474e-06 | 3.062594
2.7163558 | 1966.5901 | 0.0005236268 | -0.00081121922 | 7.741988e-06 | 2.552437
2.7277739 | 2328.8364 | 0.00054895878 | -0.00082999468 | 7.565486428e-06 | 3.022596
2.7378554 | 2579.073 | 0.0005453825 | -0.0008302927 | 7.669782584e-06 | 3.347378
2.7455845 | 2819.668 | 0.00056535006 | -0.00082701445 | 7.044005e-06 | 3.659646
2.756052 | 3074.24 | 0.00063806772 | -0.00099211931 | 9.531069e-06 | 3.990055
2.7648265 | 3355.0156 | 0.00081062317 | -0.0010922551 | 7.581532e-06 | 4.354474
2.774724 | 3662.3423 | 0.00095456839 | -0.0012823939 | 8.825063e-06 | 4.753353
2.7852571 | 4110.0156 | 0.0010493398 | -0.0014144182 | 9.827910528e-06 | 5.334388
2.7935326 | 4843.0605 | 0.0012907386 | -0.0017940998 | 1.355048e-05 | 6.285806
2.8044219 | 5762.7666 | 0.001758337 | -0.0024294853 | 1.806731e-05 | 7.479493
2.8147886 | 6973.2065 | 0.0021952391 | -0.0030216575 | 2.224718e-05 | 9.050522
2.8248584 | 8172.3936 | 0.0026348233 | -0.00356704 | 2.509527e-05 | 10.60695
2.8348031 | 9510.6338 | 0.0031730533 | -0.0043353438 | 3.128886026e-05 | 12.34385
2.8450332 | 11196.478 | 0.0038826466 | -0.0050765276 | 3.213927652e-05 | 14.5319
2.8561544 | 13006.945 | 0.0045451522 | -0.0059473515 | 3.774721e-05 | 16.88171
2.865416 | 14780.891 | 0.0051066279 | -0.0067147613 | 4.329095e-05 | 19.18411
2.8757827 | 17092.514 | 0.0058966875 | -0.007776916 | 5.061575122e-05 | 22.18437
2.8864465 | 19517.252 | 0.0067436695 | -0.0091081858 | 6.365278e-05 | 25.33143
2.8959222 | 21711.363 | 0.0074732304 | -0.0099667907 | 6.712664e-05 | 28.17917
2.905261 | 24455.762 | 0.008341372 | -0.011215508 | 7.737174112e-05 | 31.74112
2.9170237 | 27011.08 | 0.0091809034 | -0.012360811 | 8.560311e-05 | 35.05767
2.9266181 | 29850.85 | 0.010000765 | -0.013583601 | 9.644994512e-05 | 38.74341
2.9360342 | 32818.953 | 0.010825694 | -0.014748275 | 0.0001055959 | 42.59571
2.9518547 | 37092.336 | 0.011870563 | -0.016419888 | 0.000122467829 | 48.14213
2.9581223 | 39775.793 | 0.012674332 | -0.017557442 | 0.0001314533212 | 51.62499
2.9666412 | 42175.859 | 0.013047457 | -0.01837194 | 0.0001433351 | 54.74003
2.9749167 | 45143.816 | 0.013635159 | -0.019396842 | 0.0001551045 | 58.59214
2.9857943 | 48823.625 | 0.014216304 | -0.020520091 | 0.0001696979 | 63.36817
2.9961016 | 52127.324 | 0.014585555 | -0.021418929 | 0.0001839544 | 67.65603
3.0065694 | 56066.805 | 0.015064478 | -0.022540689 | 0.0002012596 | 72.76909
3.0156884 | 59669.582 | 0.015469491 | -0.023439229 | 0.0002145453 | 77.44513
3.0258174 | 63447.539 | 0.015806556 | -0.024299622 | 0.0002286333 | 82.34854
3.0372179 | 67491.445 | 0.016051233 | -0.025418699 | 0.0002521722 | 87.59712
3.0468302 | 71224.094 | 0.016256571 | -0.026156902 | 0.0002665169 | 92.44173
3.0563471 | 75268.57 | 0.01644522 | -0.026951432 | 0.0002828272 | 97.69105
3.0661259 | 79346.156 | 0.016464591 | -0.027705729 | 0.0003026114 | 102.9833
3.0764806 | 83885.859 | 0.016566813 | -0.028615296 | 0.0003243452 | 108.8754
3.087281 | 88014.109 | 0.016568303 | -0.029356182 | 0.0003442497 | 114.2335
3.0963821 | 92465.086 | 0.016514063 | -0.030015707 | 0.0003634643 | 120.0104
3.1062796 | 96729.18 | 0.016586483 | -0.030742288 | 0.0003810742706 | 125.5448
3.1163313 | 101416.34 | 0.016515553 | -0.031435788 | 0.0004016527262 | 131.6282
3.1270723 | 105791.92 | 0.01635462 | -0.031967461 | 0.0004202977 | 137.3073
3.1370053 | 110192.1 | 0.015924573 | -0.032482743 | 0.0004457459364 | 143.0183
3.1465521 | 114970.22 | 0.015677512 | -0.033064187 | 0.000468049291 | 149.2198
3.1580713 | 119155.78 | 0.01537323 | -0.033508539 | 0.0004882025 | 154.6522
3.1667984 | 123910.63 | 0.014889836 | -0.0339818 | 0.0005139557 | 160.8236
3.1755729 | 128540.38 | 0.014558434 | -0.034502149 | 0.0005368848078 | 166.8325
3.1873655 | 133026.83 | 0.014064908 | -0.034971535 | 0.0005628064 | 172.6555
3.1969597 | 137282.83 | 0.013656616 | -0.035373271 | 0.0005846123526 | 178.1793
3.2069345 | 142009.31 | 0.013130903 | -0.035667717 | 0.000606691 | 184.3138
3.2182813 | 146727.48 | 0.012639761 | -0.036098361 | 0.000631505512 | 190.4375
3.2269192 | 151136.5 | 0.012111962 | -0.036414266 | 0.000654218 | 196.16
3.2379155 | 155765.44 | 0.011470318 | -0.036824942 | 0.0006825465 | 202.1679
3.2478545 | 160377.17 | 0.010915399 | -0.037196577 | 0.0007074893 | 208.1535
3.2574608 | 164876.78 | 0.010319054 | -0.037548244 | 0.0007330097948 | 213.9935
3.2678454 | 169261.88 | 0.009791553 | -0.037793219 | 0.0007538048 | 219.6849
3.2768457 | 173911.41 | 0.0091677904 | -0.03811419 | 0.0007792371 | 225.7196
3.2864103 | 178138.8 | 0.008571744 | -0.038513243 | 0.0008060252 | 231.2063
3.2966225 | 183009.08 | 0.0078770518 | -0.038826466 | 0.0008331582 | 237.5274
3.3068941 | 187381.78 | 0.0072950125 | -0.039053261 | 0.000854932 | 243.2027
3.3168035 | 191700.22 | 0.0065737963 | -0.039334595 | 0.0008819207 | 248.8076
3.3274732 | 196465.64 | 0.0058558583 | -0.03965497 | 0.0009098721 | 254.9927
3.3376377 | 201186.5 | 0.0050252676 | -0.040049255 | 0.0009428457 | 261.1199
3.3468282 | 205935.03 | 0.0043466687 | -0.040234029 | 0.0009660877 | 267.283
3.3571415 | 210018.34 | 0.0037127733 | -0.04050225 | 0.0009903727 | 272.5827
3.3669555 | 214895.36 | 0.002823174 | -0.040712655 | 0.001019985 | 278.9126
3.3774352 | 218892.42 | 0.0020360947 | -0.040905476 | 0.001046364 | 284.1004
3.3879445 | 223625.13 | 0.0013434887 | -0.04132241 | 0.001076233 | 290.243
3.3976812 | 228236.89 | 0.0005209446 | -0.041544139 | 0.001104344 | 296.2286
3.4070678 | 232076.59 | -0.00015795231 | -0.041711628 | 0.001127129 | 301.2121
3.4180939 | 236689.08 | -0.0010216236 | -0.041911006 | 0.001155746 | 307.1987
3.4278545 | 241153.77 | -0.0017845631 | -0.042113662 | 0.00118174 | 312.9934
3.4362311 | 245514.72 | -0.0024724007 | -0.042311549 | 0.001205584 | 318.6535
3.446681 | 249645.59 | -0.0033274293 | -0.042338967 | 0.001229339 | 324.0149
3.4565666 | 254141.59 | -0.0041723251 | -0.042623281 | 0.001259738 | 329.8503
3.4665825 | 258501 | -0.0050589442 | -0.042740107 | 0.00128675 | 335.5084
3.4767354 | 263053.34 | -0.0059810281 | -0.042947531 | 0.001317157 | 341.4168
3.4859614 | 266996.69 | -0.0068309903 | -0.043106973 | 0.00134433 | 346.5349
3.4966371 | 271489.03 | -0.0077560544 | -0.04327327 | 0.001373709 | 352.3655
3.5066712 | 276027.16 | -0.0086501241 | -0.043396652 | 0.001401099 | 358.2556
3.5160279 | 279647.72 | -0.0096169114 | -0.04354924 | 0.001431233 | 362.9547
3.5273747 | 284284.88 | -0.01065135 | -0.043607354 | 0.001460644 | 368.9732
3.5362682 | 288662.47 | -0.011684299 | -0.043718219 | 0.001491436 | 374.6549
3.5458803 | 292250.88 | -0.012467504 | -0.043692589 | 0.00151183 | 379.3123
3.5580709 | 296954.84 | -0.013672709 | -0.043762922 | 0.001546167 | 385.4176
3.5668693 | 300549.63 | -0.014640689 | -0.043888986 | 0.001575618851 | 390.0833
3.5754952 | 305139.22 | -0.01583904 | -0.043917298 | 0.001608641 | 396.0401
3.5875371 | 308567.09 | -0.016748607 | -0.043888092 | 0.00163234 | 400.4891
3.5970306 | 313068.06 | -0.018025041 | -0.043958724 | 0.001668603 | 406.3309
3.6068983 | 317191.75 | -0.019082129 | -0.043975115 | 0.001697501 | 411.6831
3.6164331 | 321143.38 | -0.020205677 | -0.043907166 | 0.001725918 | 416.8119
3.627697 | 325230.78 | -0.021438003 | -0.043932796 | 0.001759782 | 422.1169
3.6388478 | 328671.59 | -0.022645593 | -0.043939948 | 0.001792483 | 426.5827
3.6468382 | 332199.59 | -0.023833811 | -0.043961704 | 0.001825055 | 431.1617
3.6566525 | 336502.84 | -0.02502054 | -0.043977201 | 0.001857419 | 436.7469
3.66731 | 340001.34 | -0.026234388 | -0.043973029 | 0.001889984 | 441.2876
3.6756392 | 343118.16 | -0.027393699 | -0.043988824 | 0.001921618 | 445.3329
3.6870871 | 346722 | -0.028585494 | -0.044051707 | 0.001955393 | 450.0104
3.697026 | 349991.81 | -0.029932559 | -0.043981671 | 0.001989771 | 454.2542
3.7067392 | 353671 | -0.031205714 | -0.044033229 | 0.002025432 | 459.0295
3.716773 | 356605.66 | -0.032513142 | -0.044026971 | 0.00206046 | 462.8384
3.7275438 | 359759.25 | -0.033860207 | -0.044060051 | 0.002097613 | 466.9314
3.7365856 | 363013 | -0.035336614 | -0.044035316 | 0.002136692 | 471.1544
3.7456276 | 365933.38 | -0.036714375 | -0.043870211 | 0.002169337 | 474.9448
3.7573962 | 368761.94 | -0.038344562 | -0.043602586 | 0.002206017 | 478.616
3.7646263 | 371030.06 | -0.040306151 | -0.04314661 | 0.002246548 | 481.5598
3.7769949 | 373312.19 | -0.042207539 | -0.042366683 | 0.002276738 | 484.5218
3.7873795 | 375917.84 | -0.044616163 | -0.041620433 | 0.002321489 | 487.9036
3.7976689 | 377550.06 | -0.047080815 | -0.040376186 | 0.002354342 | 490.0221
3.8066633 | 378569.59 | -0.049857199 | -0.038926601 | 0.002390059896 | 491.3453
3.8160319 | 379234.75 | -0.052962601 | -0.037081838 | 0.002423996 | 492.2086
3.8283114 | 379079.19 | -0.056923032 | -0.034709573 | 0.00246675 | 492.0067
3.839201 | 376311.06 | -0.062724948 | -0.031144917 | 0.002526977 | 488.414
3.852241 | 351729.16 | -0.075217485 | -0.022807717 | 0.002638838 | 456.5091

## 0.45_13
id | 13
name | 0.45
displacement | force | D1 | D2 | strain | stress | elastic_modulus
2.4222925 | 1364.4476 | -0.00012487173 | 9.2089176e-05 | 8.825064e-07 | 1.770916 | 264823.6
2.4364316 | 1532.5881 | -1.3411045e-05 | 9.4473362e-05 | 2.182198e-06 | 1.989146
2.4465427 | 1667.5796 | -2.9802322e-07 | 0.00012010336 | 3.22516e-06 | 2.164351
2.4552045 | 1794.6064 | 6.6757202e-05 | 0.0001218915 | 5.078423e-06 | 2.329219
2.4651434 | 1889.9861 | -4.7683716e-05 | 6.2584877e-06 | 1.115167e-06 | 2.453012
2.4760685 | 1983.6654 | -9.1195107e-05 | 0.00013887882 | 1.283646e-06 | 2.574599
2.4843619 | 2067.6426 | -7.4207783e-05 | 0.00013589859 | 1.660717e-06 | 2.683593
2.495085 | 2151.6104 | -0.00014096498 | 0.00012457371 | 4.412529884e-07 | 2.792574
2.5039546 | 2229.1208 | -9.2387199e-05 | 0.0001296401 | 1.002848e-06 | 2.893175
2.5143213 | 2297.6174 | -0.00012040138 | 0.00013709068 | 4.49275956e-07 | 2.982077
2.5254424 | 2381.7263 | -0.0001180172 | 0.00011742115 | 1.604567e-08 | 3.091242
2.5345972 | 2452.7419 | -6.377697e-05 | 0.0001630187 | 2.671587e-06 | 3.183413
2.5447738 | 2552.0183 | -0.00011593103 | 8.7618828e-05 | 7.621645e-07 | 3.312264
2.555984 | 2620.1606 | -6.5565109e-05 | 0.00021308661 | 3.971279e-06 | 3.400705
2.5661843 | 2711.7361 | -8.5830688e-05 | 0.00013440847 | 1.307714e-06 | 3.519561
2.5764561 | 2784.1079 | -1.7881393e-05 | 7.8678131e-05 | 1.636648e-06 | 3.613493
2.5862107 | 2886.0271 | -7.6889992e-05 | 9.4771385e-05 | 4.813671e-07 | 3.745774
2.5943913 | 2967.7109 | -5.6624413e-06 | 0.00011950731 | 3.064704e-06 | 3.851791
2.6042886 | 3086.6223 | -9.0003014e-05 | 8.2850456e-05 | 1.925469e-07 | 4.006126
2.6146791 | 3224.5884 | -0.00011414289 | 0.00010669231 | 2.005696136e-07 | 4.185192
2.625319 | 3382.1958 | -3.2484531e-05 | 0.0001001358 | 1.821172e-06 | 4.389751
2.6348717 | 3598.4167 | -0.0001001358 | 8.4340572e-05 | 4.252075e-07 | 4.670384
2.6449652 | 3881.1611 | -8.1658363e-05 | 0.00010102987 | 5.21481e-07 | 5.037358
2.6541378 | 4208.4639 | -9.6261501e-05 | 9.0003014e-05 | 1.684785e-07 | 5.462164
2.6643441 | 4606.9907 | -9.894371e-05 | 7.0631504e-05 | 7.621646e-07 | 5.979412
2.6754711 | 5094.3306 | -0.00019013882 | 7.212162e-05 | 3.177023024e-06 | 6.61193
2.6842873 | 5675.3833 | -8.4042549e-05 | -6.7055225e-05 | 4.067552e-06 | 7.366078
2.6952717 | 6484.4668 | -0.00010848045 | -0.00012993813 | 6.418228e-06 | 8.416187
2.7057989 | 7553.6157 | -7.212162e-05 | -0.00031083822 | 1.030928e-05 | 9.803835
2.7152092 | 8980.4287 | 3.8146973e-05 | -0.00045508146 | 1.122388e-05 | 11.6557
2.7254095 | 10583.751 | 0.00017821789 | -0.00077188015 | 1.598139e-05 | 13.73665
2.7346296 | 12261.532 | 0.00036746264 | -0.00093758106 | 1.534759e-05 | 15.91424
2.7462022 | 14478.494 | 0.00053107738 | -0.0014096498 | 2.365117e-05 | 18.79163
2.757674 | 16676.83 | 0.00071406364 | -0.0017786026 | 2.865739e-05 | 21.64485
2.7651176 | 18614.389 | 0.00075697899 | -0.0021517277 | 3.754664e-05 | 24.15961
2.7756686 | 21008.211 | 0.00094681978 | -0.0025177002 | 4.22881e-05 | 27.26655
2.7861779 | 23914.686 | 0.0011873245 | -0.0030639768 | 5.051948e-05 | 31.03886
2.797091 | 26248.08 | 0.0012853742 | -0.0036278367 | 6.30590905e-05 | 34.06737
2.8055863 | 28875.658 | 0.0013637543 | -0.0039407611 | 6.937302e-05 | 37.47771
2.8164225 | 32142.631 | 0.0014269352 | -0.0043308735 | 7.817402e-05 | 41.71791
2.8269732 | 34967.5 | 0.0014492869 | -0.0048172474 | 9.066549666e-05 | 45.38431
2.8366389 | 37920.48 | 0.0014787912 | -0.00521034 | 0.0001004533 | 49.21698
2.8478909 | 41290.352 | 0.0014647841 | -0.0055932999 | 0.0001111396 | 53.59073
2.8569684 | 44189.852 | 0.0014644861 | -0.0059422851 | 0.0001205423 | 57.35399
2.8661468 | 47962.254 | 0.003247261 | -0.0089108944 | 0.000152465 | 62.25019
2.8800304 | 52172.008 | 0.0031965971 | -0.0088971853 | 0.0001534598 | 67.71403
2.8884723 | 54846.203 | 0.003028214 | -0.0091594458 | 0.0001650528 | 71.18487
2.8959398 | 57648.168 | 0.0029164553 | -0.0094774365 | 0.0001766216 | 74.82154
2.9047322 | 61479.086 | 0.0028055906 | -0.0099530816 | 0.0001924105 | 79.79368
2.916394 | 65195.113 | 0.0025737286 | -0.01028955 | 0.0002077099 | 84.61671
2.9265885 | 68592.477 | 0.0024434924 | -0.01051724 | 0.0002173453 | 89.02615
2.9362006 | 72730.547 | 0.002155602 | -0.010968745 | 0.0002372498 | 94.39695
2.9464307 | 76421.305 | 0.0018852949 | -0.01150012 | 0.0002588311 | 99.18718
2.9562745 | 80721.641 | 0.001680851 | -0.011945665 | 0.0002763288 | 104.7686
2.9665759 | 84513.203 | 0.0014197826 | -0.012336075 | 0.0002938666 | 109.6897
2.9763367 | 88225.867 | 0.0010958314 | -0.012710989 | 0.00031268 | 114.5083
2.9860022 | 92621.672 | 0.00072985888 | -0.013099909 | 0.0003330017 | 120.2136
2.9968977 | 96685.586 | 0.00050753355 | -0.013508797 | 0.000349994 | 125.4882
3.0066643 | 100909.35 | -1.4901161e-05 | -0.013936758 | 0.0003755787 | 130.9702
3.0162349 | 105266.31 | -0.00033438206 | -0.014273524 | 0.0003932448 | 136.6251
3.0263877 | 109614.26 | -0.00071078539 | -0.014704466 | 0.0004149786 | 142.2683
3.0363803 | 114233.02 | -0.0011646748 | -0.015242994 | 0.0004416944 | 148.263
3.0460341 | 118024.87 | -0.0015375018 | -0.015489459 | 0.0004583658 | 153.1844
3.0569353 | 122561.43 | -0.0019612908 | -0.016120374 | 0.0004867584 | 159.0724
3.0680149 | 126785.51 | -0.0023674965 | -0.01658529 | 0.000510209 | 164.5549
3.0771341 | 131126.45 | -0.002849102 | -0.017017424 | 0.0005348069 | 170.189
3.0849521 | 135481.17 | -0.0032243133 | -0.017310381 | 0.000552794 | 175.841
3.0970891 | 140144.52 | -0.0037020445 | -0.017914474 | 0.0005819167 | 181.8935
3.1059885 | 144204.09 | -0.0042057037 | -0.01829952 | 0.0006058406 | 187.1624
3.1172938 | 148964.31 | -0.0046062469 | -0.018813908 | 0.0006304706 | 193.3407
3.1266744 | 153517.59 | -0.0050640106 | -0.019340813 | 0.0006569779 | 199.2504
3.1361914 | 158001.41 | -0.0056746602 | -0.019887686 | 0.0006881384 | 205.07
3.1479661 | 162795.83 | -0.0061497092 | -0.020419657 | 0.0007152473 | 211.2926
3.1554515 | 166842.89 | -0.0065499544 | -0.020869076 | 0.0007381203 | 216.5453
3.1662934 | 171927.94 | -0.0071963668 | -0.021537244 | 0.0007735088 | 223.1452
3.1770761 | 176325.97 | -0.0076332688 | -0.021998584 | 0.0007976895 | 228.8534
3.1867654 | 180885.16 | -0.0081196427 | -0.02253294 | 0.0008251675 | 234.7708
3.1971083 | 185257.36 | -0.0086739659 | -0.023103356 | 0.0008554455 | 240.4455
3.2078493 | 189918.67 | -0.0091537833 | -0.023590624 | 0.0008814794 | 246.4954
3.2175922 | 194897.55 | -0.0096991658 | -0.024166703 | 0.0009116692 | 252.9575
3.2255766 | 199223.75 | -0.010215342 | -0.024699271 | 0.0009399014 | 258.5724
3.2366741 | 204233.89 | -0.010791421 | -0.025190115 | 0.0009686229 | 265.0751
3.2455139 | 208245 | -0.011335909 | -0.025676489 | 0.0009963738 | 270.2811
3.2581737 | 213453.45 | -0.011991262 | -0.026373863 | 0.001032789165 | 277.0412
3.2677741 | 217686.91 | -0.012490153 | -0.026821494 | 0.00105827 | 282.5358
3.2754793 | 221820.03 | -0.013055503 | -0.02726078 | 0.001085314 | 287.9001
3.2864816 | 226554.5 | -0.013615191 | -0.027802289 | 0.001114959 | 294.045
3.2974246 | 231169.23 | -0.014179051 | -0.028418899 | 0.001146736814 | 300.0345
3.3065853 | 235723.2 | -0.014793575 | -0.028931201 | 0.001177071 | 305.9451
3.3159361 | 240064.52 | -0.015307367 | -0.029573739 | 0.001208199 | 311.5797
3.3267007 | 244359.78 | -0.015918314 | -0.029964745 | 0.001235172 | 317.1545
3.3374596 | 249008.89 | -0.016477108 | -0.030443668 | 0.001263107 | 323.1885
3.3460796 | 253041.03 | -0.017234683 | -0.030880272 | 0.001295255 | 328.4219
3.3561552 | 258040.16 | -0.017853975 | -0.031479299 | 0.001328052 | 334.9102
3.3665099 | 262507.03 | -0.018493235 | -0.032001734 | 0.001359325 | 340.7078
3.3762887 | 266948.47 | -0.019131005 | -0.032475591 | 0.00138925 | 346.4723
3.3860433 | 271124.84 | -0.019691288 | -0.032989979 | 0.00141818 | 351.8928
3.3966417 | 275959.41 | -0.020335615 | -0.033548474 | 0.00145056 | 358.1676
3.4052439 | 279615.28 | -0.020975173 | -0.034000874 | 0.001479955 | 362.9126
3.4161987 | 284726.19 | -0.021681488 | -0.034652948 | 0.001516523 | 369.546
3.4262567 | 288995.44 | -0.022371411 | -0.035168827 | 0.001548983 | 375.0871
3.4354053 | 293215.97 | -0.022991896 | -0.035678744 | 0.001579414 | 380.5649
3.4462652 | 297672.22 | -0.023605525 | -0.036270916 | 0.001611874 | 386.3487
3.4556992 | 301988.66 | -0.024253726 | -0.036631227 | 0.001639023 | 391.951
3.4656558 | 306235.81 | -0.024950504 | -0.037139952 | 0.001671475 | 397.4633
3.4766285 | 310324.78 | -0.025621951 | -0.037705004 | 0.001704762 | 402.7704
3.4859021 | 314723.94 | -0.026298761 | -0.038149953 | 0.001734959 | 408.4801
3.4962392 | 318822.53 | -0.027023554 | -0.038795769 | 0.001771856 | 413.7996
3.5054533 | 322762.75 | -0.027675033 | -0.039388537 | 0.001805351 | 418.9137
3.5162594 | 326787.47 | -0.028336644 | -0.039865375 | 0.001835998 | 424.1373
3.5260558 | 330720.34 | -0.028999746 | -0.040394664 | 0.001868098 | 429.2418
3.5353355 | 334494.63 | -0.029692054 | -0.040918589 | 0.001900839 | 434.1405
3.5453992 | 338772.44 | -0.030388832 | -0.041419268 | 0.001933074052 | 439.6926
3.5552609 | 342514.03 | -0.031086802 | -0.042207837 | 0.001973092 | 444.5488
3.5638394 | 346517.56 | -0.03166616 | -0.042760968 | 0.002003578 | 449.745
3.5744436 | 350502.53 | -0.032514036 | -0.043162405 | 0.00203721 | 454.9171
3.5847628 | 354097.69 | -0.033134818 | -0.043798983 | 0.002071058 | 459.5833
3.5958602 | 357782.94 | -0.033786297 | -0.044291019 | 0.002101841 | 464.3663
3.6060963 | 362013.03 | -0.034540594 | -0.04502058 | 0.002141787 | 469.8566
3.6155837 | 365336.22 | -0.035187602 | -0.045726001 | 0.002178194 | 474.1697
3.623966 | 368643.59 | -0.035811663 | -0.046342313 | 0.002211585 | 478.4624
3.63621 | 371865.19 | -0.03650099 | -0.046896935 | 0.002245072141 | 482.6437
3.6458461 | 375442.03 | -0.037225187 | -0.047644079 | 0.002284681 | 487.2861
3.6563375 | 378900.38 | -0.037946105 | -0.048256516 | 0.002320575 | 491.7747
3.6654565 | 381920.22 | -0.038696826 | -0.049031973 | 0.002361659 | 495.6941
3.6767857 | 384896.59 | -0.039300621 | -0.049705207 | 0.002396037 | 499.5571
3.6857147 | 387439.53 | -0.040053427 | -0.050301552 | 0.002432356 | 502.8576
3.6945605 | 390214.84 | -0.041024685 | -0.050928295 | 0.002475374 | 506.4597
3.7055333 | 392738.41 | -0.04185468 | -0.051487684 | 0.002512776 | 509.735
3.7166841 | 395377.94 | -0.04294008 | -0.052230358 | 0.002561988 | 513.1609
3.7251616 | 397616.5 | -0.043932199 | -0.052825809 | 0.002604726 | 516.0663
3.7370551 | 399438.59 | -0.045082569 | -0.053454638 | 0.002652622 | 518.4312
3.7458591 | 400786.13 | -0.046031475 | -0.054324865 | 0.002701593 | 520.1802
3.7559586 | 402198.78 | -0.047239959 | -0.055350065 | 0.002761723 | 522.0137
3.7662244 | 402464.97 | -0.048447549 | -0.05638808 | 0.002822175 | 522.3591
3.7778265 | 401551.72 | -0.04866153 | -0.058597028 | 0.0028874 | 521.1738
3.788223 | 398822.13 | -0.048647225 | -0.062842667 | 0.003001308 | 517.6311
3.7969263 | 388959.53 | -0.047260225 | -0.069651902 | 0.003147274 | 504.8304
3.8099604 | 370265.28 | -0.045884848 | -0.077962577 | 0.003333972681 | 480.5672
3.8203211 | 332887.75 | -0.049695075 | -0.088844001 | 0.003729472 | 432.0549
3.84993 | 129947.91 | -0.042112768 | -0.17664075 | 0.005888845 | 168.6593

## 0.45_14
id | 14
name | 0.45
displacement | force | D1 | D2 | strain | stress | elastic_modulus
3.2741842 | 1245.2961 | -0.00017464161 | -9.6261501e-05 | 7.292712e-06 | 1.616269 | 240252.7
3.2894163 | 1588.9951 | -0.00030875206 | -2.6524067e-05 | 9.025633e-06 | 2.062356
3.3017197 | 1819.4257 | -0.00036686659 | -6.8843365e-05 | 1.172931e-05 | 2.361432
3.3115637 | 1753.6115 | -0.00040203333 | -8.6426735e-06 | 1.10554e-05 | 2.276012
3.3186095 | 1905.9847 | -0.00038862228 | 1.937151e-05 | 9.940231e-06 | 2.473777
3.3291841 | 2016.4432 | -0.00038027763 | -1.9967556e-05 | 1.07746e-05 | 2.617141
3.3396695 | 2114.1563 | -0.00042617321 | 7.8082085e-05 | 9.370613085e-06 | 2.743963
3.3477669 | 2195.5293 | -0.00049859285 | 1.4901161e-06 | 1.338201e-05 | 2.849577
3.3581097 | 2257.1018 | -0.00052273273 | 7.0035458e-05 | 1.218661e-05 | 2.929492
3.3682685 | 2321.123 | -0.00052064657 | -7.7486038e-06 | 1.42244e-05 | 3.012585
3.3796036 | 2382.1338 | -0.00059634447 | 0.00012546778 | 1.2676e-05 | 3.091771
3.3902376 | 2446.3823 | -0.00064134598 | 5.2750111e-05 | 1.5845e-05 | 3.175159
3.4003191 | 2509.7517 | -0.00062704086 | 0.00013411045 | 1.326969e-05 | 3.257406
3.409759 | 2574.4326 | -0.00070571899 | 0.00012695789 | 1.558025e-05 | 3.341355
3.4187295 | 2660.1528 | -0.00073850155 | 0.00018149614 | 1.499459e-05 | 3.452611
3.4294586 | 2717.5784 | -0.00078767538 | 0.00020593405 | 1.566048e-05 | 3.527144
3.4401224 | 2798.3281 | -0.0007891655 | 0.00015288591 | 1.712865e-05 | 3.631949
3.4489443 | 2941.8291 | -0.00092566013 | 0.00023573637 | 1.857275e-05 | 3.818199
3.4603093 | 3129.6128 | -0.001090765 | 0.00025749207 | 2.243171e-05 | 4.061923
3.4688163 | 3375.248 | -0.0011026859 | 0.0002938509 | 2.17738382e-05 | 4.380733
3.4791415 | 3699.9163 | -0.0012385845 | 0.00033318996 | 2.437322e-05 | 4.80212
3.490037 | 4079.0134 | -0.0014397502 | 0.00035107136 | 2.930723e-05 | 5.29415
3.4994233 | 4507.8892 | -0.0015446544 | 0.00050157309 | 2.807975e-05 | 5.850788
3.5092969 | 5022.77 | -0.0017863512 | 0.00054389238 | 3.344699e-05 | 6.519051
3.5195982 | 5712.7373 | -0.0019362569 | 0.00072658062 | 3.256449e-05 | 7.41456
3.5304759 | 6568.1328 | -0.0022745132 | 0.00085443258 | 3.822857e-05 | 8.524777
3.5398028 | 7632.6265 | -0.002618432 | 0.0011435151 | 3.970476e-05 | 9.906383
3.5504606 | 8723.1123 | -0.0031420588 | 0.0015261769 | 4.349954e-05 | 11.32172
3.559752 | 9990.917 | -0.0036475062 | 0.0017651916 | 5.067191e-05 | 12.96721
3.5698633 | 11531.521 | -0.0042399764 | 0.0021573901 | 5.606322e-05 | 14.96676
3.5816855 | 13236.103 | -0.0049135089 | 0.0024288893 | 6.688596e-05 | 17.17913
3.5895154 | 14909.573 | -0.0054901838 | 0.0027424097 | 7.397008e-05 | 19.35113
3.6015694 | 16923.576 | -0.006326139 | 0.003220439 | 8.3605444e-05 | 21.9651
3.6104984 | 18885.877 | -0.0071883202 | 0.003606379 | 9.642586e-05 | 24.51197
3.6216254 | 20709.586 | -0.0078555942 | 0.0041657686 | 9.933011e-05 | 26.87896
3.6304593 | 23074.273 | -0.0088024139 | 0.0047138333 | 0.0001100646 | 29.94809
3.6417825 | 25249.084 | -0.0096523762 | 0.0051471591 | 0.0001212804 | 32.77078
3.6498561 | 27188.02 | -0.010383427 | 0.0056582689 | 0.0001272013 | 35.28732
3.6624267 | 29698.516 | -0.011353791 | 0.0061711669 | 0.0001395162 | 38.54569
3.6715102 | 32061.119 | -0.01226753 | 0.0065761805 | 0.0001532111 | 41.61211
3.6807897 | 34350.305 | -0.013200939 | 0.0071436167 | 0.0001630631 | 44.58325
3.6897128 | 37003.535 | -0.014166832 | 0.0075986981 | 0.0001768142 | 48.02687
3.7007151 | 39530.395 | -0.015156567 | 0.0081637502 | 0.0001882466 | 51.30649
3.7104759 | 42348.387 | -0.016015768 | 0.0085619092 | 0.0002006579 | 54.96396
3.7221198 | 45225.379 | -0.017037392 | 0.00900805 | 0.0002161499 | 58.698
3.7349758 | 48833.25 | -0.019568205 | 0.010493994 | 0.0002442778 | 63.38066
3.7438869 | 51440.137 | -0.020364523 | 0.010550916 | 0.0002641823 | 66.76414
3.7521386 | 53728.379 | -0.020830631 | 0.010556281 | 0.000276585502 | 69.73404
3.7585192 | 56262.555 | -0.021394193 | 0.010542274 | 0.0002921337 | 73.02315
3.7714167 | 60133.563 | -0.022205412 | 0.010605454 | 0.0003122709 | 78.04733
3.781112 | 63191.578 | -0.022803247 | 0.010593534 | 0.0003286855 | 82.01633
3.7902608 | 66267.805 | -0.023543537 | 0.010790229 | 0.0003433191 | 86.00896
3.8011739 | 69974.578 | -0.024454594 | 0.011001229 | 0.0003621645858 | 90.81998
3.811101 | 73317.422 | -0.025188327 | 0.011082292 | 0.0003797344622 | 95.15866
3.8201964 | 76991.875 | -0.025961101 | 0.011084974 | 0.0004004653 | 99.92773
3.831763 | 80619.633 | -0.026578605 | 0.011102259 | 0.0004166232 | 104.6362
3.841001 | 84503.789 | -0.027401447 | 0.011017025 | 0.0004410686 | 109.6774
3.8518786 | 88071.68 | -0.0281021 | 0.011094809 | 0.0004578363 | 114.3082
3.8602848 | 91716.781 | -0.028764307 | 0.011050999 | 0.0004768423 | 119.0392
3.8710556 | 95327.258 | -0.029633343 | 0.011093915 | 0.0004990814 | 123.7252
3.8807509 | 99032.852 | -0.030451119 | 0.010958016 | 0.0005247543 | 128.5347
3.8917413 | 102957.61 | -0.031248331 | 0.011090636 | 0.0005426451494 | 133.6286
3.9018407 | 107097.55 | -0.031993091 | 0.011102259 | 0.0005623812 | 139.0019
3.9121954 | 110456.56 | -0.032820404 | 0.011083484 | 0.0005851578864 | 143.3615
3.9211304 | 114981.51 | -0.034010708 | 0.011041164 | 0.0006183401 | 149.2345
3.9311287 | 118314.32 | -0.034655333 | 0.011145175 | 0.0006328935 | 153.5601
3.9407587 | 122317.55 | -0.035308003 | 0.011059046 | 0.0006527819 | 158.7559
3.9505136 | 126460.34 | -0.036082864 | 0.011105537 | 0.0006723896 | 164.1328
3.9594665 | 130195.3 | -0.03677696 | 0.011164546 | 0.0006894862 | 168.9804
3.9721856 | 134577.42 | -0.037613809 | 0.011112094 | 0.0007134261678 | 174.668
3.9814651 | 138342.17 | -0.038237274 | 0.01110822 | 0.0007303141 | 179.5543
3.990911 | 142570 | -0.038961768 | 0.011101663 | 0.0007499940266 | 185.0416
4.0000658 | 146197.94 | -0.039740205 | 0.01111567 | 0.0007705724822 | 189.7503
4.0095057 | 150683.72 | -0.040509701 | 0.011126399 | 0.0007909985 | 195.5723
4.0216784 | 154556.73 | -0.041179955 | 0.01091212 | 0.0008148101182 | 200.5991
4.0301499 | 158693.05 | -0.04170239 | 0.010660291 | 0.0008356533 | 205.9677
4.041996 | 162707.23 | -0.042375922 | 0.010254681 | 0.0008647038 | 211.1777
4.050889 | 166705.14 | -0.043058097 | 0.0099024177 | 0.0008925509 | 216.3665
4.0618677 | 170999.48 | -0.043649971 | 0.0095805526 | 0.0009171487 | 221.9402
4.0714979 | 174910.34 | -0.044418275 | 0.0092017651 | 0.0009480284 | 227.0161
4.0802131 | 178972.33 | -0.044925809 | 0.0087434053 | 0.0009740303 | 232.2881
4.0901995 | 182815.88 | -0.045550466 | 0.0083738565 | 0.001000794 | 237.2767
4.100275 | 186890.5 | -0.046115518 | 0.0080522895 | 0.001024662 | 242.5651
4.110095 | 191152.56 | -0.046811104 | 0.0078085065 | 0.00104995 | 248.0968
4.1229033 | 195406.97 | -0.04735589 | 0.0072795153 | 0.001078856 | 253.6186
4.1323733 | 199240.61 | -0.047947168 | 0.0068983436 | 0.001105034 | 258.5943
4.1419082 | 203088.72 | -0.048465729 | 0.0066483021 | 0.001125725 | 263.5888
4.1501002 | 207250.48 | -0.04914999 | 0.0063571334 | 0.001151984 | 268.9903
4.1603956 | 211198.92 | -0.049615204 | 0.0060105324 | 0.001173838 | 274.115
4.1704893 | 215569.23 | -0.050306916 | 0.0055018067 | 0.001206154 | 279.7872
4.1812124 | 219290.38 | -0.050920844 | 0.0052493811 | 0.001229476 | 284.6169
4.19168 | 223453.61 | -0.051536858 | 0.0048851967 | 0.001255863 | 290.0204
4.2012863 | 227766.47 | -0.052252114 | 0.0044697523 | 0.001286301 | 295.618
4.2099123 | 231284.02 | -0.052843988 | 0.0040173531 | 0.001314413 | 300.1834
4.2208495 | 235278.08 | -0.053595006 | 0.0036931038 | 0.001343359 | 305.3673
4.2314715 | 239554.91 | -0.054063499 | 0.0032833219 | 0.001367002 | 310.9182
4.2416363 | 243411.36 | -0.054769814 | 0.0029012561 | 0.001396302 | 315.9235
4.2500186 | 247336.88 | -0.055350959 | 0.0026261806 | 0.001419351 | 321.0184
4.2611814 | 251321.66 | -0.055959523 | 0.0022542477 | 0.001445746 | 326.1903
4.2708769 | 254852.45 | -0.056694746 | 0.0017881393 | 0.001478086 | 330.7729
4.280602 | 259041.63 | -0.057330132 | 0.0014296174 | 0.001504842 | 336.21
4.2914257 | 263081.78 | -0.058082342 | 0.00099807978 | 0.001536708 | 341.4537
4.3006105 | 266884.66 | -0.058813691 | 0.00060111284 | 0.001567083 | 346.3895
4.3096523 | 270554.09 | -0.059381425 | 0.00018537045 | 0.001593558 | 351.1521
4.3220034 | 274638.09 | -0.059989393 | -0.0001335144 | 0.001618509 | 356.4527
4.3296967 | 278249.47 | -0.060657263 | -0.00052243471 | 0.001646957 | 361.1399
4.3393326 | 281695.69 | -0.061241388 | -0.00086843967 | 0.001671997 | 365.6127
4.3519092 | 286357.38 | -0.062015951 | -0.0013202429 | 0.00170501 | 371.6631
4.3616462 | 289421.78 | -0.06269604 | -0.0016334653 | 0.00173175 | 375.6404
4.3714662 | 293661.69 | -0.063564777 | -0.0021207333 | 0.001768254 | 381.1434
4.3797894 | 297001 | -0.064269602 | -0.0024533272 | 0.001796181 | 385.4775
4.3896627 | 300978.38 | -0.064986348 | -0.002771318 | 0.001824036 | 390.6397
4.4002848 | 304346.84 | -0.065674186 | -0.0030949712 | 0.001851266 | 395.0117
4.4102654 | 308124.25 | -0.066436529 | -0.0035575032 | 0.001884239 | 399.9144
4.4204421 | 311708.66 | -0.067227781 | -0.0037819147 | 0.001911581 | 404.5666
4.430512 | 315536.28 | -0.068056583 | -0.0041717291 | 0.001944386 | 409.5344
4.4403257 | 318695.13 | -0.068816841 | -0.0044590235 | 0.001972586 | 413.6343
4.4509006 | 322625.75 | -0.069657564 | -0.0048607588 | 0.002006033 | 418.7358
4.460566 | 325813.97 | -0.070385635 | -0.0051522255 | 0.002033479 | 422.8738
4.4705586 | 329729.97 | -0.071260631 | -0.0055235624 | 0.00206703 | 427.9564
4.4813352 | 333334.88 | -0.072130561 | -0.0059524179 | 0.002101994 | 432.6352
4.4903593 | 336196.97 | -0.072901547 | -0.0062048435 | 0.002129544 | 436.3499
4.4997101 | 339238.72 | -0.073701441 | -0.0064477324 | 0.002157616 | 440.2978
4.5106473 | 342600.63 | -0.074477792 | -0.0068315864 | 0.002188848 | 444.6612
4.5212097 | 345969.22 | -0.07521987 | -0.0069999695 | 0.002213358 | 449.0333
4.5303526 | 348966.28 | -0.076088011 | -0.0074282289 | 0.002248257 | 452.9232
4.5402856 | 351967.91 | -0.076853037 | -0.0078392029 | 0.002279915 | 456.819
4.5509496 | 355280.53 | -0.077665746 | -0.0081306696 | 0.00230964 | 461.1185
4.5614409 | 358172.97 | -0.078389049 | -0.0086548924 | 0.002343223 | 464.8726
4.5712252 | 361132.75 | -0.079368055 | -0.0090914965 | 0.002381331 | 468.7141
4.5807424 | 363869.88 | -0.080225468 | -0.0094181299 | 0.002413206 | 472.2666
4.5901647 | 366714.91 | -0.081019104 | -0.009637475 | 0.002440475 | 475.9591
4.6002994 | 369263.22 | -0.081757903 | -0.009931922 | 0.002468290089 | 479.2666
4.6102977 | 371733.63 | -0.082722902 | -0.010105968 | 0.002498953 | 482.4729
4.6212173 | 373946.72 | -0.083701313 | -0.010386705 | 0.002532849 | 485.3453
4.6311975 | 376303.69 | -0.084729791 | -0.010591447 | 0.002566048 | 488.4044
4.6412611 | 378678.31 | -0.085761547 | -0.010790825 | 0.00259919 | 491.4864
4.651022 | 380624.25 | -0.086742043 | -0.011045635 | 0.002632444 | 494.0121
4.6609015 | 382085.38 | -0.08785516 | -0.011177957 | 0.002665972 | 495.9085
4.6693492 | 383362 | -0.088989437 | -0.011149645 | 0.002695744 | 497.5654
4.6796508 | 384495.22 | -0.089886487 | -0.011916459 | 0.002740535 | 499.0362
4.6909146 | 385235.88 | -0.090926588 | -0.011909306 | 0.002768342 | 499.9975
4.7012038 | 385229.09 | -0.091861188 | -0.012208223 | 0.002801549 | 499.9887
4.715426 | 383655.59 | -0.092006326 | -0.013243556 | 0.002833327 | 497.9465
4.724575 | 379322.94 | -0.092203617 | -0.014350414 | 0.002868435 | 492.3231
4.7354584 | 361407.69 | -0.090810061 | -0.018650889 | 0.002946688774 | 469.0709
4.7473402 | 98921.969 | -0.20345181 | 0.059793591 | 0.003867279 | 128.3908

## 0.45_15
id | 15
name | 0.45
displacement | force | D1 | D2 | strain | stress | elastic_modulus
2.1209636 | 1022.7734 | -0.0001719594 | -0.00011742115 | 7.790124406e-06 | 1.327457 | 220567.4
2.1332433 | 1228.2283 | -0.00020503998 | -3.8743019e-06 | 5.623972e-06 | 1.594117
2.1434138 | 1396.7227 | -0.00034451485 | -3.8444996e-05 | 1.030928e-05 | 1.812806
2.1548381 | 1578.5289 | -0.00041842461 | 7.5399876e-05 | 9.234226e-06 | 2.048772
2.1645927 | 1801.6239 | -0.00051379204 | 9.7453594e-05 | 1.120783e-05 | 2.338327
2.1743596 | 2036.0605 | -0.00058472157 | 0.00012993813 | 1.224277e-05 | 2.642602
2.1837876 | 2220.6453 | -0.00074237585 | 0.0002554059 | 1.310923e-05 | 2.882175
2.1939285 | 2362.4854 | -0.00085681677 | 0.00027865171 | 1.55642e-05 | 3.066269
2.2037368 | 2526.291 | -0.0010290742 | 0.00038802624 | 1.725701e-05 | 3.278872
2.2137351 | 2706.3694 | -0.0010365248 | 0.00040471554 | 1.700831e-05 | 3.512596
2.224767 | 2900.2461 | -0.0012913346 | 0.0005081296 | 2.10838786e-05 | 3.764228
2.2355199 | 1538.0941 | -0.00084489584 | 0.00025510788 | 1.587709e-05 | 1.996292
2.2468133 | 1902.6022 | -0.0008392334 | 0.00029742718 | 1.458542e-05 | 2.469387
2.2553265 | 2229.4038 | -0.00087678432 | 0.00025093555 | 1.684785e-05 | 2.893542
2.2645109 | 2518.0178 | -0.0010183454 | 0.00037133694 | 1.741747e-05 | 3.268134
2.2743311 | 2384.8967 | -0.0009894371 | 0.00033676624 | 1.75699e-05 | 3.095357
2.2852979 | 2646.261 | -0.00095933676 | 0.00030785799 | 1.753781e-05 | 3.434581
2.2937634 | 3003.9441 | -0.0010359287 | 0.0004401803 | 1.603755e-05 | 3.898818
2.30334 | 3439.1162 | -0.0012370944 | 0.00047087669 | 2.062658e-05 | 4.463628
2.3127325 | 3972.1335 | -0.0016003847 | 0.00068217516 | 2.47182e-05 | 5.155431
2.3218575 | 4676.2539 | -0.0020107627 | 0.00095039606 | 2.854507e-05 | 6.069308
2.3332815 | 5486.6567 | -0.0023120642 | 0.0012481213 | 2.864134e-05 | 7.12113
2.3441591 | 6441.061 | -0.0029161572 | 0.0016385317 | 3.439367846e-05 | 8.359851
2.3535099 | 7052.8418 | -0.0032240152 | 0.0018280745 | 3.757872e-05 | 9.153881
2.3647797 | 7994.835 | -0.0038149953 | 0.002143681 | 4.499178e-05 | 10.37649
2.3735363 | 8999.1455 | -0.0045493245 | 0.0025346875 | 5.423402804e-05 | 11.67999
2.3829169 | 10158.807 | -0.0052198768 | 0.0030341744 | 5.883911e-05 | 13.18511
2.3948281 | 11782.148 | -0.006313324 | 0.0039294362 | 6.417426e-05 | 15.29205
2.4056225 | 13252.787 | -0.0072106719 | 0.0045061111 | 7.280678e-05 | 17.20079
2.4146407 | 14455.237 | -0.0079613924 | 0.0051218271 | 7.64411e-05 | 18.76145
2.4237895 | 15793.639 | -0.0087684393 | 0.00554353 | 8.681456e-05 | 20.49856
2.4350116 | 17581.004 | -0.0096365809 | 0.0062215328 | 9.193309e-05 | 22.81838
2.4465725 | 19997.188 | -0.011017323 | 0.0071051717 | 0.0001053151 | 25.95434
2.4550261 | 22013.361 | -0.012122989 | 0.007764101 | 0.0001173413 | 28.57113
2.4638603 | 23890.514 | -0.013044178 | 0.0083470345 | 0.0001264471 | 31.00749
2.4744942 | 26623.59 | -0.014390945 | 0.0090798736 | 0.000142974 | 34.55475
2.4854727 | 29014.785 | -0.015627742 | 0.0098639727 | 0.0001551607 | 37.65828
2.4956255 | 31948.963 | -0.018349588 | 0.011530221 | 0.0001835774 | 41.46655
2.508832 | 35478.602 | -0.019688308 | 0.012083948 | 0.0002047093712 | 46.04766
2.5164185 | 37751.813 | -0.020748377 | 0.012955368 | 0.0002097878 | 48.99806
2.5225375 | 40035.816 | -0.021950006 | 0.013451278 | 0.0002287858 | 51.96247
2.533314 | 43526.922 | -0.02348274 | 0.014363825 | 0.0002454811918 | 56.49358
2.5459797 | 46793.363 | -0.025236607 | 0.015084743 | 0.0002732882 | 60.73309
2.5546591 | 49816.258 | -0.026589334 | 0.015802681 | 0.0002903767 | 64.6565
2.5629704 | 53582.605 | -0.028345883 | 0.016802549 | 0.0003107466 | 69.54484
2.5743351 | 56874.855 | -0.029767752 | 0.01745373 | 0.0003314935 | 73.81785
2.5849037 | 60810.652 | -0.031559467 | 0.018159747 | 0.0003607204624 | 78.92612
2.5945754 | 64382.973 | -0.032950342 | 0.018819273 | 0.0003804084 | 83.56264
2.6037657 | 68126.156 | -0.034123063 | 0.019311905 | 0.0003987164 | 88.42091
2.6146493 | 72187.406 | -0.035539865 | 0.019799173 | 0.0004237394 | 93.69201
2.6242735 | 76104.516 | -0.036876798 | 0.020112693 | 0.0004512897066 | 98.77602
2.6344204 | 80280.719 | -0.0381428 | 0.020454526 | 0.0004761683 | 104.1963
2.6443534 | 84352.172 | -0.039257109 | 0.020803213 | 0.0004967789 | 109.4807
2.6559675 | 88737.891 | -0.040340424 | 0.021082163 | 0.0005184324 | 115.1729
2.6641717 | 92661.344 | -0.04145354 | 0.021216869 | 0.0005447712 | 120.2651
2.6734037 | 96682.922 | -0.042482316 | 0.021315515 | 0.0005698103 | 125.4847
2.6861944 | 101326 | -0.043484271 | 0.021398962 | 0.0005945365 | 131.511
2.6943274 | 105626.73 | -0.044417083 | 0.021384656 | 0.0006200329 | 137.0929
2.703476 | 109738.94 | -0.045237541 | 0.021414757 | 0.0006413093 | 142.4301
2.7151022 | 114536.46 | -0.046260357 | 0.021374226 | 0.0006699346 | 148.6568
2.7241917 | 118608.72 | -0.047133267 | 0.021432042 | 0.000691876977 | 153.9422
2.7342792 | 123322.3 | -0.048152804 | 0.021459758 | 0.0007185768 | 160.06
2.7460775 | 128024.03 | -0.049104393 | 0.021430552 | 0.0007449798 | 166.1623
2.7551432 | 132105.44 | -0.049763024 | 0.021343827 | 0.0007650448 | 171.4596
2.7639534 | 136642.91 | -0.050673783 | 0.021146834 | 0.0007948655 | 177.3488
2.7753358 | 141286.8 | -0.051481426 | 0.020933449 | 0.0008223515 | 183.3761
2.7847044 | 145467.39 | -0.052211285 | 0.020788908 | 0.0008458904 | 188.8021
2.7951484 | 150403.88 | -0.053106248 | 0.020512938 | 0.0008774119052 | 195.2091
2.8053131 | 154671.94 | -0.053828955 | 0.020341575 | 0.0009014802696 | 200.7487
2.8148777 | 159295.05 | -0.054658949 | 0.020183623 | 0.0009280758 | 206.749
2.8249533 | 163590.78 | -0.055372417 | 0.019938052 | 0.0009538931058 | 212.3244
2.8347616 | 168116.75 | -0.056238472 | 0.019680858 | 0.000984131 | 218.1987
2.8460848 | 172739.47 | -0.056976676 | 0.019500256 | 0.001008865 | 224.1985
2.8531187 | 177126.98 | -0.057716668 | 0.019206405 | 0.001036696 | 229.893
2.8647983 | 181775 | -0.058370233 | 0.018824935 | 0.001064559 | 235.9257
2.8754442 | 186334.58 | -0.059092641 | 0.018532872 | 0.001091869 | 241.8436
2.8841772 | 190998.11 | -0.059693158 | 0.018297732 | 0.001114365 | 247.8964
2.8949895 | 195513.42 | -0.060474873 | 0.017964542 | 0.001144378 | 253.7568
2.9041739 | 199996.42 | -0.061360598 | 0.017768741 | 0.001173493 | 259.5753
2.9152772 | 204808.86 | -0.062118471 | 0.017385781 | 0.001204204 | 265.8213
2.9251983 | 208842.59 | -0.062836707 | 0.017126501 | 0.001230519 | 271.0567
2.9351075 | 213577.83 | -0.06359756 | 0.016751587 | 0.001261094 | 277.2026
2.9455633 | 217977.28 | -0.064379275 | 0.01645714 | 0.001290064 | 282.9126
2.9544744 | 222701.52 | -0.065049529 | 0.016035438 | 0.001319459 | 289.0442
2.9643302 | 226940.69 | -0.065812469 | 0.015726388 | 0.001348317 | 294.5462
2.9753327 | 231628.48 | -0.066485107 | 0.015352964 | 0.001376477 | 300.6305
2.9846299 | 235761.75 | -0.067328811 | 0.015125275 | 0.001405319 | 305.9951
2.9958582 | 240381.8 | -0.068214834 | 0.014854372 | 0.001436464 | 311.9915
3.0069258 | 244965.33 | -0.068922043 | 0.014548004 | 0.001463749 | 317.9404
3.0152369 | 249235.05 | -0.069620013 | 0.014169216 | 0.001492735 | 323.4821
3.0241539 | 253514.8 | -0.070365667 | 0.013934672 | 0.001519122 | 329.0368
3.0340929 | 258367.95 | -0.071161091 | 0.013452768 | 0.001553508 | 335.3357
3.045428 | 262708 | -0.07189095 | 0.013171434 | 0.001580729 | 340.9686
3.0532224 | 266331.09 | -0.072568059 | 0.012936294 | 0.001605287 | 345.671
3.0654306 | 271336.34 | -0.073325038 | 0.012442172 | 0.001638967 | 352.1673
3.0738013 | 275479.59 | -0.074230433 | 0.012051463 | 0.001673858 | 357.5449
3.0836689 | 279791.53 | -0.075002909 | 0.01172632 | 0.001703406 | 363.1413
3.0945702 | 283741.31 | -0.075724721 | 0.0113976 | 0.001731686 | 368.2677
3.104218 | 288273.63 | -0.076563358 | 0.011050105 | 0.001763617 | 374.1502
3.1131709 | 292308.69 | -0.07736057 | 0.01068294 | 0.001794962 | 379.3873
3.125504 | 297013.5 | -0.078164935 | 0.010331869 | 0.001826066 | 385.4937
3.1346111 | 300826.06 | -0.078997314 | 0.010026693 | 0.001856689 | 390.442
3.1448176 | 305483.44 | -0.079754889 | 0.0095701218 | 0.001889374 | 396.4868
3.1548991 | 309195.78 | -0.080758333 | 0.0091776252 | 0.001926953 | 401.3051
3.1634893 | 312630.84 | -0.081401765 | 0.008906126 | 0.001951583 | 405.7635
3.1757274 | 318129.75 | -0.082503855 | 0.0085294247 | 0.001991392 | 412.9005
3.1870387 | 321606.41 | -0.083414614 | 0.0082689524 | 0.002022921 | 417.4128
3.1926408 | 324822.63 | -0.084122717 | 0.0079825521 | 0.002049693 | 421.5872
3.2042909 | 329164.66 | -0.084918141 | 0.0075864792 | 0.002081768 | 427.2227
3.213582 | 333074.78 | -0.085770786 | 0.0072824955 | 0.002112905 | 432.2976
3.2245786 | 336343.81 | -0.086732507 | 0.0071421266 | 0.002142573 | 436.5405
3.2347491 | 341087.5 | -0.087704062 | 0.0067475438 | 0.002179349 | 442.6973
3.2436366 | 344286.81 | -0.088714957 | 0.0065153837 | 0.002212813 | 446.8497
3.2543657 | 348657.91 | -0.089716315 | 0.0061279535 | 0.002250199 | 452.523
3.2652493 | 352038.47 | -0.090661645 | 0.0058013201 | 0.00228444 | 456.9106
3.2745049 | 355327.13 | -0.091673434 | 0.0056517124 | 0.002315705 | 461.179
3.2849548 | 359604.28 | -0.092704594 | 0.0053334236 | 0.002352032 | 466.7303
3.2931116 | 362706.44 | -0.093751848 | 0.0050878525 | 0.002386835 | 470.7566
3.3032939 | 366266.72 | -0.094949305 | 0.0048989058 | 0.002424157 | 475.3774
3.3123419 | 369618.97 | -0.096050799 | 0.0045782328 | 0.002462441 | 479.7283
3.3243008 | 373481.97 | -0.097272098 | 0.00436306 | 0.002501111 | 484.7421
3.3345783 | 376153.72 | -0.098241866 | 0.0041279197 | 0.002533547 | 488.2098
3.3447311 | 379498.13 | -0.099438131 | 0.0038206577 | 0.002574022 | 492.5505
3.354373 | 382442.75 | -0.10052085 | 0.0034078956 | 0.002614281 | 496.3723
3.3630941 | 385192.63 | -0.10157257 | 0.0031709671 | 0.002648971 | 499.9414
3.3753736 | 388084.75 | -0.10264397 | 0.0026884675 | 0.002690802 | 503.6951
3.3838749 | 390567.53 | -0.10368794 | 0.0023394823 | 0.0027283 | 506.9175
3.3938377 | 392877.78 | -0.10477573 | 0.0020980835 | 0.002764082 | 509.9159
3.403842 | 395266.78 | -0.10577679 | 0.0016763806 | 0.002802383 | 513.0166
3.41447 | 396863.03 | -0.10659724 | 0.0010818243 | 0.002840475 | 515.0884
3.4238505 | 397490.13 | -0.10744929 | 0.00047713518 | 0.00287969 | 515.9023
3.4354944 | 397462.91 | -0.10793865 | -0.0007429719 | 0.002925709 | 515.867
3.4485404 | 392210.31 | -0.1024887 | -0.0070533156 | 0.002948871 | 509.0496
3.4584141 | 382179.59 | -0.095884204 | -0.014544725 | 0.002972747 | 496.0308
3.4686084 | 366253.22 | -0.09916842 | -0.0077536702 | 0.002878343 | 475.3599
3.4783099 | 345077.75 | -0.10867178 | 0.0073385239 | 0.002727891 | 447.8763

## 0.45_16
id | 16
name | 0.45
displacement | force | D1 | D2 | strain | stress | elastic_modulus
3.3287919 | 1034.4694 | -0.00032603741 | -4.0829182e-05 | 9.876049e-06 | 1.342637 | 288649.3
3.3401151 | 1338.9207 | -0.00038683414 | -0.00012159348 | 1.368687e-05 | 1.737785
3.3507848 | 1520.0339 | -0.00045001507 | -2.8610229e-05 | 1.288459e-05 | 1.972851
3.3604801 | 1683.2166 | -0.00047147274 | 4.529953e-05 | 1.147258e-05 | 2.184646
3.370609 | 1854.9305 | -0.00049859285 | -3.3080578e-05 | 1.431265e-05 | 2.407514
3.3801382 | 2062.0925 | -0.00060588121 | 5.0961971e-05 | 1.493843e-05 | 2.676389
3.3906295 | 2290.9778 | -0.00072538853 | 7.9572201e-05 | 1.738538e-05 | 2.973459
3.3991902 | 2122.1208 | -0.00073194504 | 0.00023573637 | 1.335794e-05 | 2.7543
3.4085412 | 2350.1931 | -0.00079810619 | 0.0002399087 | 1.502668e-05 | 3.050315
3.4202445 | 2478.5339 | -0.00087112188 | 0.0002887845 | 1.567652e-05 | 3.216888
3.4298508 | 2642.448 | -0.0010290742 | 0.00035315752 | 1.819568e-05 | 3.429632
3.4386075 | 2787.394 | -0.001026988 | 0.00037103891 | 1.765815e-05 | 3.617758
3.4492414 | 2960.3687 | -0.0011840463 | 0.00039607286 | 2.121225e-05 | 3.842261
3.4594121 | 3162.5232 | -0.0012111664 | 0.00055938959 | 1.754583e-05 | 4.104638
3.4707768 | 3371.9609 | -0.0012773275 | 0.00051081181 | 2.06346e-05 | 4.376467
3.480906 | 3603.845 | -0.001321137 | 0.0006633997 | 1.770629e-05 | 4.677429
3.4897933 | 3858.9946 | -0.0014340878 | 0.00066608191 | 2.067472e-05 | 5.008588
3.4996967 | 4135.8901 | -0.001500845 | 0.00075221062 | 2.015324e-05 | 5.36797
3.5117683 | 4466.4673 | -0.001629293 | 0.00086188316 | 2.065867e-05 | 5.797026
3.5203409 | 4839.4912 | -0.0018826127 | 0.0010454655 | 2.2536e-05 | 6.281174
3.5296323 | 5300.0068 | -0.0020676851 | 0.0011593103 | 2.445345e-05 | 6.878877
3.5395355 | 5879.3535 | -0.002361834 | 0.0014707446 | 2.398813e-05 | 7.630811
3.5504606 | 6666.981 | -0.0026908517 | 0.0016075373 | 2.916282e-05 | 8.653072
3.5597639 | 7563.0996 | -0.0031143427 | 0.0019311905 | 3.185046e-05 | 9.816144
3.5700951 | 8632.9619 | -0.0034731627 | 0.0022140145 | 3.389627e-05 | 11.20472
3.5800636 | 9948.1748 | -0.0041002035 | 0.002669096 | 3.85254139e-05 | 12.91173
3.5896521 | 11277.741 | -0.0045537949 | 0.0030311942 | 4.098841e-05 | 14.63738
3.6001673 | 12963.765 | -0.0052568316 | 0.003375411 | 5.064784e-05 | 16.82567
3.6100469 | 14852.258 | -0.0058913231 | 0.0038099289 | 5.603113e-05 | 19.27674
3.6212749 | 16865.658 | -0.0065007806 | 0.0043684244 | 5.740303e-05 | 21.88993
3.6297524 | 18778.02 | -0.0071763992 | 0.0047522783 | 6.525733e-05 | 24.37199
3.6411707 | 21010.652 | -0.0079724193 | 0.0051483512 | 7.602391e-05 | 27.26972
3.651264 | 23288.695 | -0.0087088346 | 0.0056004524 | 8.367765e-05 | 30.22639
3.6599436 | 25643.184 | -0.0095111132 | 0.0060105324 | 9.423564e-05 | 33.28228
3.6705301 | 28325.771 | -0.010330975 | 0.0064578652 | 0.0001042641 | 36.76401
3.6805818 | 30889.275 | -0.011270046 | 0.0068318844 | 0.0001194753 | 40.09118
3.6912217 | 33650.961 | -0.012046993 | 0.0073212385 | 0.0001272173 | 43.67557
3.7015231 | 36432.203 | -0.012960136 | 0.0079020858 | 0.0001361627 | 47.28534
3.7116106 | 39452.094 | -0.013813674 | 0.008290112 | 0.0001486943 | 51.20486
3.7201951 | 42653.871 | -0.01481384 | 0.0087219477 | 0.0001639937 | 55.36044
3.7304192 | 45640.691 | -0.015558302 | 0.0091522932 | 0.0001724498 | 59.23704
3.7404768 | 48778.445 | -0.01643002 | 0.0094988942 | 0.0001865859 | 63.30953
3.7510159 | 52012.012 | -0.017255843 | 0.0097095966 | 0.000203145 | 67.50637
3.7630756 | 55456.461 | -0.018081069 | 0.0099784136 | 0.0002181235 | 71.97692
3.7711256 | 58787.684 | -0.018795431 | 0.010129809 | 0.0002332785 | 76.30051
3.7807615 | 62092.855 | -0.019556284 | 0.010389388 | 0.0002467728 | 80.59029
3.7916272 | 66042.578 | -0.020255744 | 0.01062274 | 0.0002593205 | 85.71664
3.8000035 | 69543.453 | -0.020930767 | 0.010628402 | 0.0002773396658 | 90.26042
3.8103466 | 73288.078 | -0.02166748 | 0.010713041 | 0.0002948935 | 95.12057
3.8212063 | 77290.242 | -0.022250414 | 0.010812879 | 0.0003078984422 | 100.315
3.831383 | 80890.133 | -0.023136735 | 0.010902286 | 0.0003293514 | 104.9873
3.840199 | 84948.453 | -0.023726523 | 0.010854304 | 0.0003465201 | 110.2546
3.8515341 | 88970.891 | -0.024453104 | 0.010944009 | 0.0003636648374 | 115.4753
3.8601482 | 93040.82 | -0.02512008 | 0.010889173 | 0.000383096 | 120.7576
3.8716199 | 96944.516 | -0.025767088 | 0.011003613 | 0.000397432747 | 125.8243
3.881357 | 101117.34 | -0.026367605 | 0.01097858 | 0.000414272553 | 131.2402
3.8906839 | 105156.09 | -0.02694279 | 0.010997057 | 0.0004292591 | 136.4821
3.9015794 | 109664.66 | -0.027553737 | 0.011108816 | 0.0004426973 | 142.3337
3.9111142 | 113771.14 | -0.02820611 | 0.011098087 | 0.000460548 | 147.6635
3.9221106 | 118306.13 | -0.028972924 | 0.010843873 | 0.0004880341 | 153.5495
3.9322338 | 122403.13 | -0.029581487 | 0.010607243 | 0.0005107866 | 158.867
3.941139 | 126610.58 | -0.030097961 | 0.010319054 | 0.0005324482 | 164.3278
3.9525514 | 130985.17 | -0.030626655 | 0.009984076 | 0.0005556982 | 170.0056
3.9608982 | 135151.2 | -0.031223893 | 0.0097638369 | 0.0005777047 | 175.4127
3.971544 | 140123.59 | -0.031813979 | 0.0094273686 | 0.0006026476 | 181.8664
3.9815838 | 144208.95 | -0.032077134 | 0.0090682507 | 0.0006193991 | 187.1687
3.9915466 | 148690.45 | -0.03280133 | 0.0086182356 | 0.0006510089 | 192.9853
4.0013967 | 152806.11 | -0.033296347 | 0.0083574653 | 0.0006713547 | 198.327
4.0120664 | 157630.28 | -0.03380686 | 0.0079721212 | 0.0006954712 | 204.5883
4.0241852 | 162887.55 | -0.035169125 | 0.0079998374 | 0.0007313972 | 211.4117
4.0316706 | 166451.34 | -0.035708845 | 0.0076782703 | 0.0007545831 | 216.0371
4.0400472 | 170027.92 | -0.036223233 | 0.0073984265 | 0.0007759638 | 220.6792
4.0511446 | 174644.22 | -0.036712587 | 0.0068745017 | 0.0008032413 | 226.6707
4.0611668 | 179023.47 | -0.037142038 | 0.0065073371 | 0.0008246861 | 232.3545
4.0699296 | 183829.28 | -0.037747025 | 0.0061446428 | 0.0008507361 | 238.592
4.081193 | 188012.56 | -0.038297176 | 0.0058051944 | 0.0008746841 | 244.0214
4.0927539 | 192562.69 | -0.038796067 | 0.0053140521 | 0.0009013358 | 249.927
4.1011424 | 196767.67 | -0.039301217 | 0.0049346685 | 0.0009251475 | 255.3847
4.1112061 | 201056.31 | -0.039715767 | 0.0046139956 | 0.0009449397 | 260.9509
4.1211805 | 205809.84 | -0.0402686 | 0.0041246414 | 0.0009729954 | 267.1205
4.1307988 | 210101.66 | -0.040815175 | 0.0035637617 | 0.001002808 | 272.6909
4.141017 | 214348.19 | -0.041298866 | 0.003246963 | 0.001024357 | 278.2024
4.1510868 | 219178.02 | -0.041799545 | 0.0027683377 | 0.00105072 | 284.4711
4.160491 | 223194.05 | -0.042349994 | 0.0023183227 | 0.001077653 | 289.6835
4.1700792 | 227513.73 | -0.042985976 | 0.001783371 | 0.001109174 | 295.29
4.1810403 | 231707.47 | -0.04349649 | 0.0014060736 | 0.001133074 | 300.733
4.1914601 | 236172.72 | -0.044031739 | 0.00089168549 | 0.00116133 | 306.5285
4.2012448 | 240529.75 | -0.04454881 | 0.00033885241 | 0.001190132 | 312.1835
4.2106609 | 244753.06 | -0.045025945 | -3.1888485e-05 | 0.001212957 | 317.6649
4.2203145 | 248963.88 | -0.045541227 | -0.00054210424 | 0.001240563 | 323.1301
4.2311268 | 252977.92 | -0.046073794 | -0.00094681978 | 0.001265795 | 328.34
4.2412796 | 257431.36 | -0.046496689 | -0.0013828278 | 0.001288917 | 334.1201
4.2513614 | 261812.08 | -0.047101974 | -0.0019040704 | 0.001319243 | 339.8058
4.2604923 | 265655.59 | -0.047565699 | -0.0023651123 | 0.001344137 | 344.7943
4.2701817 | 270100.56 | -0.048182011 | -0.0028851628 | 0.001374728 | 350.5634
4.2806196 | 274254.91 | -0.048734546 | -0.0034019351 | 0.001403514 | 355.9553
4.2899051 | 278070.44 | -0.049239397 | -0.0038334727 | 0.001428722 | 360.9075
4.3008242 | 282301 | -0.049856603 | -0.0043028593 | 0.001457973 | 366.3984
4.3099909 | 286203.66 | -0.050425529 | -0.0046744943 | 0.001483293 | 371.4636
4.3211479 | 290089.91 | -0.051102638 | -0.0051623583 | 0.001514654 | 376.5076
4.3303738 | 294147.53 | -0.051625967 | -0.0058418512 | 0.001547034 | 381.774
4.3413939 | 297951 | -0.052077472 | -0.0063255429 | 0.001572209 | 386.7105
4.350513 | 301959.75 | -0.052577257 | -0.0067976117 | 0.001598371 | 391.9135
4.3605709 | 305770.66 | -0.053043962 | -0.0073415041 | 0.001625577 | 396.8596
4.3696723 | 309816.59 | -0.053696036 | -0.0079166889 | 0.001658615 | 402.1108
4.3807693 | 313444.66 | -0.054322779 | -0.0083056092 | 0.001685956 | 406.8197
4.3910232 | 316981.81 | -0.054776073 | -0.0087639689 | 0.001710498 | 411.4106
4.4002018 | 320861.03 | -0.055375993 | -0.0094231963 | 0.001744394 | 416.4454
4.4102416 | 324387.91 | -0.055986643 | -0.0097763538 | 0.00177034 | 421.023
4.4193606 | 328172.97 | -0.056502223 | -0.010374188 | 0.001800313 | 425.9356
4.4311175 | 331568.16 | -0.057160258 | -0.010990798 | 0.001834626 | 430.3422
4.4403796 | 335060.09 | -0.057584345 | -0.011461377 | 0.001858711 | 434.8744
4.4499264 | 338374.63 | -0.05815655 | -0.012066364 | 0.001890401 | 439.1763
4.4599247 | 341603.88 | -0.058691204 | -0.012551546 | 0.00191785483 | 443.3676
4.4700122 | 344871.53 | -0.059317946 | -0.012976229 | 0.001946159191 | 447.6086
4.4797311 | 348147.03 | -0.059819818 | -0.013529062 | 0.001974552 | 451.8599
4.491488 | 351095.31 | -0.060548484 | -0.01411289 | 0.002009884 | 455.6865
4.5005774 | 354060.88 | -0.060910285 | -0.014822781 | 0.002038734 | 459.5355
4.5089245 | 357287.22 | -0.061493516 | -0.015417635 | 0.002070448 | 463.723
4.5211978 | 360541.03 | -0.062114894 | -0.016102493 | 0.002105612 | 467.9461
4.530097 | 362940.53 | -0.062709451 | -0.016601682 | 0.002135056 | 471.0604
4.5405588 | 366079.56 | -0.063374341 | -0.017134845 | 0.002167307 | 475.1345
4.5511813 | 368743.09 | -0.064086914 | -0.017769933 | 0.002203586 | 478.5915
4.559629 | 370610.34 | -0.064805746 | -0.018142164 | 0.002232958 | 481.015
4.5700965 | 373061.66 | -0.065658987 | -0.018824637 | 0.002274299 | 484.1966
4.5805106 | 374992.03 | -0.066597462 | -0.019232035 | 0.00231053 | 486.702
4.5928736 | 376688.94 | -0.0675565 | -0.019511878 | 0.002343881 | 488.9044
4.6022482 | 377765.56 | -0.068900883 | -0.019610524 | 0.002382727 | 490.3018
4.6129117 | 378326.81 | -0.0704211 | -0.019665062 | 0.002425119 | 491.0302
4.6230469 | 378413.47 | -0.072154999 | -0.019699037 | 0.002472711 | 491.1427
4.6329265 | 377601.19 | -0.074162483 | -0.019740164 | 0.002527859 | 490.0884
4.6431804 | 375472.38 | -0.076969266 | -0.019859672 | 0.002606635 | 487.3255
4.6535349 | 368119.28 | -0.080281496 | -0.019493699 | 0.002685948 | 477.7819
4.6758246 | 240269.5 | -0.05530417 | -0.10221988 | 0.004240547426 | 311.8457

## 0.55_17
id | 17
name | 0.55
displacement | force | D1 | D2 | strain | stress | elastic_modulus
2.044868 | 721.27765 | 0.00015944242 | 7.9870224e-05 | 6.442296e-06 | 0.936146 | 239174.5
2.0601656 | 795.87469 | 4.6789646e-05 | 8.6724758e-05 | 3.594208e-06 | 1.032965
2.0688808 | 792.65424 | 9.7751617e-05 | 5.5134296e-05 | 4.115689e-06 | 1.028786
2.0792949 | 795.81604 | 5.6028366e-05 | 3.516674e-05 | 2.454972e-06 | 1.032889
2.0868337 | 790.75897 | 8.1062317e-05 | 4.3809414e-05 | 3.361547e-06 | 1.026326
2.0985312 | 803.05341 | 6.9737434e-05 | 0.00010818243 | 4.789603e-06 | 1.042283
2.1077809 | 801.19446 | -3.5464764e-05 | 6.1392784e-05 | 6.979822984e-07 | 1.03987
2.1190567 | 919.3728 | -2.1159649e-05 | 4.2021275e-05 | 5.61595e-07 | 1.193254
2.1293876 | 1056.8854 | 9.894371e-05 | 9.5367432e-05 | 5.230856e-06 | 1.371731
2.1369207 | 1167.4962 | 0.00011771917 | 0.00010639429 | 6.033134e-06 | 1.515293
2.1477981 | 1291.6312 | -1.3411045e-05 | 7.8082085e-05 | 1.740944e-06 | 1.676408
2.1590145 | 1455.8262 | 4.61936e-05 | 9.0897083e-05 | 3.690481e-06 | 1.889516
2.1676166 | 1647.5944 | 3.3676624e-05 | 5.9902668e-05 | 2.519155e-06 | 2.138412
2.1766703 | 1887.125 | 3.6358833e-05 | 5.8710575e-05 | 2.559268e-06 | 2.449299
2.1873105 | 1876.0264 | 2.592802e-05 | 0.0001090765 | 3.634322e-06 | 2.434894
2.197772 | 2050.2908 | 3.5464764e-05 | 0.00010162592 | 3.690481e-06 | 2.661072
2.2073724 | 2212.073 | 5.5730343e-05 | 8.7320805e-05 | 3.850937e-06 | 2.871049
2.2175014 | 2376.5637 | -2.2351742e-05 | 0.00015079975 | 3.45782e-06 | 3.084541
2.2280879 | 2529.5313 | -4.9471855e-05 | 0.00017762184 | 3.449798e-06 | 3.283078
2.2380686 | 2715.1372 | 6.0200691e-05 | 0.00013738871 | 5.319107e-06 | 3.523976
2.2473955 | 2938.7087 | 5.9604645e-05 | 5.9306622e-05 | 3.201091e-06 | 3.814149
2.2577088 | 3268.5808 | 1.9073486e-05 | 4.5597553e-05 | 1.740944e-06 | 4.24229
2.2681646 | 3716.8064 | 4.3511391e-05 | 9.3877316e-05 | 3.698504e-06 | 4.824042
2.27584 | 4288.1387 | -2.7120113e-05 | 4.529953e-05 | 4.893899e-07 | 5.565574
2.2885296 | 4988.3418 | -0.00019580126 | 0.00012010336 | 2.037787468e-06 | 6.474367
2.2964666 | 5980.3687 | -0.00027954578 | 5.6326389e-05 | 6.009066e-06 | 7.761918
2.306263 | 7318.4355 | -0.00050187111 | 6.4969063e-05 | 1.17614e-05 | 9.498595
2.3177226 | 8884.1387 | -0.00080436468 | 5.453825e-05 | 2.018533e-05 | 11.53072
2.3274357 | 10783.161 | -0.0011748075 | 7.6591969e-05 | 2.956396e-05 | 13.99546
2.3383906 | 12806.737 | -0.0015735626 | 0.00033408403 | 3.336676e-05 | 16.62186
2.3487396 | 14925.166 | -0.002104342 | 0.00045388937 | 4.443018e-05 | 19.37137
2.3582032 | 17199.631 | -0.0027570128 | 0.0007301569 | 5.456296e-05 | 22.32339
2.3697402 | 19784.973 | -0.0033897161 | 0.00090032816 | 6.701432e-05 | 25.67891
2.3784733 | 22248.07 | -0.0040501356 | 0.0012275577 | 7.59838e-05 | 28.87576
2.3884537 | 25174.074 | -0.0048691034 | 0.0015389919 | 8.964660158e-05 | 32.67342
2.3981907 | 27914.117 | -0.0057137012 | 0.0018206239 | 0.0001048016 | 36.22972
2.4085634 | 31040.496 | -0.0065678358 | 0.0022244453 | 0.0001169241 | 40.28745
2.4185796 | 34166.422 | -0.0074592233 | 0.0025466084 | 0.0001322476 | 44.34459
2.4285955 | 37349.965 | -0.0083595514 | 0.0029358268 | 0.0001460067 | 48.47651
2.4381127 | 40735.637 | -0.009304285 | 0.0033178926 | 0.0001611537 | 52.87077
2.4494894 | 43967.574 | -0.010266602 | 0.0035440922 | 0.00018097 | 57.0655
2.4599571 | 47699.734 | -0.011340082 | 0.003823638 | 0.0002023427 | 61.90947
2.4681673 | 51239.125 | -0.012188554 | 0.0040835142 | 0.0002181877 | 66.50324
2.4828291 | 55978.859 | -0.014237761 | 0.0049975514 | 0.0002487464 | 72.65494
2.4913065 | 59018.016 | -0.014916062 | 0.0049892068 | 0.0002672309 | 76.59946
2.4981148 | 61932.188 | -0.015526414 | 0.0050610304 | 0.0002817281 | 80.38176
2.5097587 | 66285.414 | -0.016361773 | 0.0050351024 | 0.000304914 | 86.03181
2.5176065 | 70123.094 | -0.017263889 | 0.0050589442 | 0.0003285571 | 91.01274
2.5284841 | 73897.672 | -0.018000603 | 0.0050607324 | 0.0003483413 | 95.91176
2.5383339 | 78156.102 | -0.018899143 | 0.0050342083 | 0.000373244 | 101.4388
2.5482373 | 82269.484 | -0.019664168 | 0.005081296 | 0.0003925709 | 106.7775
2.5592575 | 86500.195 | -0.020536482 | 0.005081892 | 0.0004160375628 | 112.2686
2.567729 | 90604.742 | -0.021284819 | 0.0050762296 | 0.0004363352 | 117.5959
2.5790582 | 94667.391 | -0.02204597 | 0.0050351024 | 0.0004579326 | 122.8688
2.5884743 | 98947.172 | -0.02299726 | 0.0050339103 | 0.0004835734 | 128.4235
2.5995064 | 103203.11 | -0.023737848 | 0.0050324202 | 0.0005035501 | 133.9473
2.6083996 | 107478.56 | -0.024572909 | 0.0050801039 | 0.0005247463 | 139.4964
2.6186237 | 111744.59 | -0.025348365 | 0.0049519539 | 0.0005490714 | 145.0333
2.6307964 | 116009.66 | -0.025990307 | 0.0047639012 | 0.0005714148 | 150.5689
2.6383946 | 120350.53 | -0.026644766 | 0.0046974421 | 0.000590822 | 156.2029
2.6493199 | 124669.34 | -0.027350187 | 0.0044462085 | 0.0006165751 | 161.8083
2.6590033 | 129497.8 | -0.028117299 | 0.004131496 | 0.0006456978 | 168.0751
2.6692393 | 133533.77 | -0.028744042 | 0.0039976835 | 0.000666172 | 173.3134
2.6791961 | 137520.2 | -0.029309094 | 0.0036549568 | 0.0006906094 | 178.4874
2.6892953 | 142585.28 | -0.030207634 | 0.0033682585 | 0.000722516 | 185.0614
2.6992283 | 146520.02 | -0.030797422 | 0.0031754375 | 0.0007435838 | 190.1683
2.7085021 | 151093.13 | -0.031547248 | 0.0028261542 | 0.0007731718 | 196.1037
2.7186489 | 155516.8 | -0.032280684 | 0.0026121736 | 0.0007986763 | 201.8452
2.728873 | 159930.25 | -0.0329265 | 0.0023403764 | 0.0008233784 | 207.5734
2.7395248 | 164252.72 | -0.033442378 | 0.0019398332 | 0.0008480485 | 213.1835
2.7489054 | 168550.09 | -0.034119487 | 0.0017136335 | 0.0008723656 | 218.7611
2.7588978 | 172966.52 | -0.034775138 | 0.0014209747 | 0.0008978941 | 224.4932
2.768801 | 177401.13 | -0.035436451 | 0.001205802 | 0.0009214891 | 230.2489
2.7782469 | 181466.69 | -0.036073029 | 0.00091612339 | 0.0009464239 | 235.5256
2.7886076 | 186297.44 | -0.036901832 | 0.00066816807 | 0.0009754102 | 241.7954
2.798511 | 190559.72 | -0.037409365 | 0.00037521124 | 0.0009969594 | 247.3274
2.8085866 | 194724.25 | -0.038172603 | 7.4505806e-05 | 0.001025601 | 252.7325
2.8186145 | 199394.09 | -0.038901865 | -0.00023752451 | 0.001053632 | 258.7935
2.8277693 | 203518.47 | -0.039642751 | -0.00059694052 | 0.001083252 | 264.1465
2.8384688 | 208034.84 | -0.040330589 | -0.00087708235 | 0.001109311 | 270.0083
2.8488235 | 211959.5 | -0.040994287 | -0.0011920929 | 0.001135657 | 275.1022
2.8573365 | 216395.19 | -0.041703582 | -0.0014990568 | 0.001163015 | 280.8592
2.8678756 | 220696.94 | -0.0423944 | -0.001732409 | 0.001187894 | 286.4425
2.8791928 | 225010.09 | -0.043114126 | -0.0020107627 | 0.001214762 | 292.0405
2.8892982 | 229717.44 | -0.043892264 | -0.0023326278 | 0.001244374 | 298.1502
2.8987379 | 233594.08 | -0.04460305 | -0.0027316809 | 0.001274251 | 303.1817
2.9079106 | 237580.98 | -0.0452739 | -0.0030425191 | 0.001300678 | 308.3563
2.9183071 | 242354.47 | -0.046000183 | -0.0032621622 | 0.001326142 | 314.5518
2.9287033 | 246422.47 | -0.046725869 | -0.0036406517 | 0.001355867 | 319.8316
2.9398425 | 250474.2 | -0.047446787 | -0.0039306283 | 0.00138308 | 325.0904
2.9489734 | 254730.7 | -0.048232973 | -0.0043457747 | 0.00141542 | 330.6149
2.9595182 | 259104.58 | -0.048864484 | -0.0046476722 | 0.001440547 | 336.2917
2.9676156 | 263076.69 | -0.049645305 | -0.0049373507 | 0.001469365 | 341.4471
2.9774535 | 267506.75 | -0.050397515 | -0.0051873922 | 0.001496346 | 347.1969
2.9878321 | 271165.38 | -0.051121116 | -0.0055959821 | 0.001526824 | 351.9454
2.9977353 | 275662.81 | -0.051885545 | -0.0058987737 | 0.001555554 | 357.7827
3.0082803 | 279703.47 | -0.05253762 | -0.0062039495 | 0.001581323 | 363.027
3.0191221 | 283873.72 | -0.053426027 | -0.006608367 | 0.001616126 | 368.4396
3.0279145 | 287668.25 | -0.054214895 | -0.0069347024 | 0.001646147 | 373.3645
3.0383348 | 292066.63 | -0.055058002 | -0.0073319674 | 0.001679538 | 379.0732
3.0488617 | 295883.66 | -0.055741966 | -0.0076898932 | 0.001707586 | 384.0273
3.0584562 | 299679.56 | -0.056566 | -0.0079301 | 0.001736235012 | 388.954
3.0691733 | 303562.22 | -0.05733043 | -0.0081735849 | 0.001763368 | 393.9933
3.0773656 | 307167.13 | -0.058110356 | -0.0085249543 | 0.001793823 | 398.6721
3.0875008 | 311238.41 | -0.05890578 | -0.0089532137 | 0.001826764 | 403.9562
3.099709 | 315042.75 | -0.059689879 | -0.0092718005 | 0.001856448 | 408.8939
3.1074557 | 318952.56 | -0.060381889 | -0.0095972419 | 0.001883838 | 413.9684
3.1187849 | 322493.06 | -0.061244071 | -0.0098773837 | 0.00191459 | 418.5636
3.1285338 | 325928.59 | -0.062038004 | -0.010231137 | 0.001945485 | 423.0226
3.1383657 | 330106.69 | -0.063059628 | -0.010701716 | 0.001985655 | 428.4454
3.1484592 | 333439.69 | -0.063781738 | -0.011047125 | 0.002014393 | 432.7713
3.1590812 | 336805.78 | -0.06473124 | -0.011320412 | 0.00204731 | 437.1401
3.1682777 | 340800.41 | -0.065624118 | -0.011651218 | 0.002080252 | 442.3247
3.1786385 | 343906.16 | -0.066477954 | -0.012034774 | 0.002113563 | 446.3557
3.1888685 | 347144.94 | -0.067471862 | -0.012351871 | 0.002148855 | 450.5593
3.1984391 | 350810.91 | -0.06827265 | -0.012737215 | 0.002180786 | 455.3174
3.2079265 | 353773.03 | -0.069298446 | -0.013057292 | 0.002217016 | 459.1619
3.2181032 | 357021.41 | -0.070115626 | -0.013400316 | 0.002248249 | 463.378
3.2272756 | 359870.78 | -0.070920885 | -0.013951659 | 0.002284769 | 467.0762
3.239989 | 363165.59 | -0.071740448 | -0.014417768 | 0.002319379 | 471.3525
3.2495656 | 365917.06 | -0.072461963 | -0.014783144 | 0.002348638 | 474.9236
3.2577045 | 368808.41 | -0.073398352 | -0.015408099 | 0.00239067 | 478.6763
3.2690334 | 371777.31 | -0.074275136 | -0.015918612 | 0.002428016 | 482.5296
3.2770357 | 374021.97 | -0.075059831 | -0.016409457 | 0.002462353 | 485.443
3.2887213 | 376654.81 | -0.075955987 | -0.017159283 | 0.002506663 | 488.8601
3.2976205 | 378556.69 | -0.07673502 | -0.017741621 | 0.002543311 | 491.3286
3.3087299 | 380627.44 | -0.077497363 | -0.018369555 | 0.002580737 | 494.0162
3.3189659 | 382303.22 | -0.078202486 | -0.019102693 | 0.002619455 | 496.1912
3.3295226 | 383429.59 | -0.079007447 | -0.01973182 | 0.002658061 | 497.6531
3.3402576 | 383792.22 | -0.079727769 | -0.020667613 | 0.002702644 | 498.1238
3.3486223 | 383370.47 | -0.080292225 | -0.021465123 | 0.002739308 | 497.5764
3.360991 | 381273.56 | -0.08014828 | -0.022953153 | 0.002775491 | 494.8548
3.3729379 | 365341.91 | -0.064841807 | -0.032560527 | 0.002622071 | 474.1771
3.3851998 | 266252.5 | -0.026567578 | -0.059755743 | 0.002323824 | 345.569

## 0.55_18
id | 18
name | 0.55
displacement | force | D1 | D2 | strain | stress | elastic_modulus
1.7209702 | 1046.1849 | -0.00049501657 | -0.0085121393 | 0.0002424726 | 1.357843 | 275456.6
1.7318715 | 1269.9888 | -0.00048309565 | -0.0083881617 | 0.0002388142 | 1.648318
1.7428678 | 1447.3931 | -0.00055760145 | -0.0085258484 | 0.0002445265 | 1.878571
1.7521355 | 1641.0319 | -0.00076025724 | -0.0083824992 | 0.000246123 | 2.129895
1.7618963 | 1839.4226 | -0.00083208084 | -0.008161962 | 0.0002421196 | 2.387386
1.7721263 | 2047.8833 | -0.0010824203 | -0.0079628825 | 0.0002434996 | 2.657947
1.7823919 | 1823.4114 | -0.0012353063 | -0.0079536438 | 0.0002473665 | 2.366605
1.7917131 | 2097.3408 | -0.0012221932 | -0.0079402328 | 0.0002466525 | 2.722138
1.8021926 | 2262.5918 | -0.0012862682 | -0.0078463554 | 0.0002458502 | 2.936617
1.8115435 | 2398.8286 | -0.0013723969 | -0.0077483058 | 0.0002455293 | 3.113439
1.8222785 | 2598.7727 | -0.0014451146 | -0.007712245 | 0.0002465161 | 3.372946
1.831552 | 2827.29 | -0.0016081333 | -0.0076532364 | 0.0002493161 | 3.669539
1.8413484 | 3054.7903 | -0.0017499924 | -0.0075635314 | 0.0002507201 | 3.964811
1.8511032 | 3258.4468 | -0.0018984079 | -0.0075098872 | 0.0002532713 | 4.229137
1.8624619 | 3532.5256 | -0.0019791722 | -0.0073504448 | 0.0002511533 | 4.584864
1.8716108 | 3820.2405 | -0.0021249056 | -0.0073137879 | 0.0002540896 | 4.958289
1.88152 | 4155.7417 | -0.0022402406 | -0.0072216988 | 0.0002547154 | 5.393736
1.8902173 | 4551.8496 | -0.0024965405 | -0.0070434809 | 0.0002568174 | 5.907844
1.9019029 | 5068.9761 | -0.0027966499 | -0.0069016218 | 0.0002610775 | 6.579022
1.9113725 | 5752.6401 | -0.0032284856 | -0.0065040588 | 0.0002620001 | 7.46635
1.9221907 | 6628.4419 | -0.0036886334 | -0.0061476231 | 0.000264792 | 8.603052
1.9319158 | 7835.8223 | -0.004401803 | -0.0056564808 | 0.000270769 | 10.17011
1.9424963 | 9269.1436 | -0.0052824616 | -0.0051283836 | 0.00028026 | 12.03042
1.9527917 | 10671.291 | -0.0059753656 | -0.0045502186 | 0.0002833487 | 13.85026
1.9609306 | 12190.046 | -0.0067457557 | -0.0040018559 | 0.0002893257 | 15.82146
1.9717666 | 14090.546 | -0.0077053905 | -0.0033026934 | 0.0002963376 | 18.28811
1.9833392 | 16164.688 | -0.0087189674 | -0.0027558208 | 0.0003089013 | 20.98014
1.9925653 | 18017.318 | -0.0095650554 | -0.0023567677 | 0.0003209355 | 23.38467
2.0017796 | 20014.152 | -0.01042515 | -0.001694262 | 0.0003262546 | 25.97636
2.0134709 | 22630.732 | -0.011609495 | -0.00091016293 | 0.0003370292 | 29.37242
2.0238316 | 24820.373 | -0.012584627 | -0.0004118681 | 0.0003498656 | 32.21435
2.0320358 | 27046.701 | -0.013543069 | 0.00030696392 | 0.0003563159 | 35.1039
2.0424442 | 29573.191 | -0.014783144 | 0.00089228153 | 0.000373942 | 38.38303
2.051795 | 32133.586 | -0.01583904 | 0.0016757846 | 0.0003812748 | 41.70617
2.0629044 | 35039.047 | -0.017075837 | 0.0024628639 | 0.0003933812 | 45.47717
2.0725045 | 37544.777 | -0.018168986 | 0.0030559301 | 0.0004068435 | 48.72935
2.0813563 | 40331.691 | -0.01939714 | 0.0038570166 | 0.0004183401 | 52.34649
2.0931191 | 43357.863 | -0.020725429 | 0.0045910478 | 0.0004343375 | 56.27415
2.1033075 | 46213.258 | -0.021930039 | 0.005376637 | 0.0004456176 | 59.98017
2.1134486 | 49355.422 | -0.023240149 | 0.0060802698 | 0.0004619439 | 64.05838
2.1229002 | 52359.133 | -0.025117993 | 0.0074598193 | 0.000475358 | 67.9569
2.134877 | 56239.406 | -0.026056468 | 0.0078311563 | 0.0004906254 | 72.9931
2.1445723 | 58848.906 | -0.027192235 | 0.0084882975 | 0.0005035099975 | 76.37997
2.1523488 | 61409.93 | -0.028078854 | 0.0089693069 | 0.000514429 | 79.70393
2.1616342 | 65143.938 | -0.029397011 | 0.0096270442 | 0.0005322075 | 84.55029
2.1743891 | 68750.016 | -0.030742586 | 0.010170043 | 0.0005538129 | 89.23062
2.1825459 | 71934.5 | -0.031707585 | 0.010623038 | 0.000567596 | 93.36376
2.1923778 | 75440.5 | -0.0328812 | 0.011274815 | 0.0005816438842 | 97.9142
2.2039089 | 79193.305 | -0.03407836 | 0.011748374 | 0.0006011232 | 102.785
2.2128737 | 82873.766 | -0.035111308 | 0.012193322 | 0.0006169522 | 107.5618
2.2229729 | 86718.656 | -0.036092401 | 0.012309849 | 0.0006402263 | 112.5521
2.2330189 | 90539.688 | -0.03687948 | 0.012536645 | 0.0006553091182 | 117.5114
2.2433796 | 94387.125 | -0.037743449 | 0.01260072 | 0.0006768423 | 122.505
2.2531641 | 98446.977 | -0.038492084 | 0.012652874 | 0.0006955915332 | 127.7743
2.2621584 | 102482.31 | -0.039215684 | 0.012699366 | 0.0007138193 | 133.0118
2.2734103 | 106795.12 | -0.039941967 | 0.012689531 | 0.0007336356 | 138.6093
2.2824342 | 110585.05 | -0.040637255 | 0.012615621 | 0.0007543424 | 143.5283
2.2945416 | 114819.23 | -0.041269958 | 0.012660623 | 0.0007701632982 | 149.0238
2.3037143 | 118741.34 | -0.041981936 | 0.012658238 | 0.000789394 | 154.1143
2.3140335 | 123182.77 | -0.04235059 | 0.012373328 | 0.0008069879 | 159.8789
2.3231525 | 127551.87 | -0.042909682 | 0.012108088 | 0.0008291789 | 165.5495
2.333751 | 131700.58 | -0.043421388 | 0.011914074 | 0.0008481769 | 170.9341
2.3434997 | 136170.88 | -0.043955445 | 0.011341274 | 0.0008779735 | 176.7361
2.3538663 | 139986.98 | -0.044325888 | 0.010999441 | 0.000897148 | 181.6891
2.3635025 | 144486.88 | -0.044807494 | 0.010586977 | 0.0009212163 | 187.5295
2.3725264 | 148561.52 | -0.045223832 | 0.01018554 | 0.0009432308 | 192.8179
2.38221 | 153144.02 | -0.045678318 | 0.0098216534 | 0.0009652614 | 198.7656
2.3930104 | 157528.3 | -0.046137273 | 0.0093391538 | 0.0009906054 | 204.4559
2.4032581 | 161367.89 | -0.046454072 | 0.0088852644 | 0.001011352 | 209.4393
2.4125853 | 166026.89 | -0.046875477 | 0.0083547831 | 0.001036977 | 215.4862
2.4212172 | 169856.95 | -0.047197342 | 0.0078824162 | 0.001058358 | 220.4573
2.4330513 | 174642.5 | -0.047554374 | 0.0073292851 | 0.001082859 | 226.6684
2.4437566 | 178825.14 | -0.047939718 | 0.0067695975 | 0.0011083 | 232.0971
2.452424 | 182955.92 | -0.04832834 | 0.0062713027 | 0.001132175 | 237.4584
2.462476 | 187324.8 | -0.048708022 | 0.0056925416 | 0.001157977 | 243.1288
2.4732111 | 191405.89 | -0.049066842 | 0.0052469969 | 0.00117963 | 248.4256
2.4829302 | 195866.06 | -0.049297512 | 0.0045067072 | 0.001205768 | 254.2145
2.4931483 | 199831.98 | -0.049732924 | 0.0039538741 | 0.001232372 | 259.3619
2.503022 | 204229.14 | -0.050031245 | 0.0034734607 | 0.001253336 | 265.0689
2.5137331 | 208418.42 | -0.050362051 | 0.0027930737 | 0.001280557 | 270.5062
2.5231493 | 212795.94 | -0.050715804 | 0.0023195148 | 0.001302828 | 276.1878
2.5319002 | 216811.97 | -0.051037073 | 0.0015816092 | 0.001331341 | 281.4002
2.5427895 | 221072.94 | -0.051279068 | 0.0010168552 | 0.001353059 | 286.9305
2.5529542 | 225449.61 | -0.051627159 | 0.00041157007 | 0.001378724 | 292.611
2.5626318 | 229980.58 | -0.051982105 | -0.00034332275 | 0.001408601 | 298.4917
2.5726895 | 233685.91 | -0.052126944 | -0.00088572502 | 0.001427101 | 303.3009
2.5819395 | 237783.33 | -0.052413344 | -0.0015923381 | 0.001453833 | 308.6189
2.5930426 | 242175.34 | -0.052722394 | -0.0023639202 | 0.001482924 | 314.3193
2.6022451 | 246014.39 | -0.053001344 | -0.0029501319 | 0.001506214 | 319.302
2.6139839 | 250281.7 | -0.05320102 | -0.003644526 | 0.001530282 | 324.8405
2.6223962 | 254338.36 | -0.053455234 | -0.0042921305 | 0.001554559 | 330.1057
2.6325727 | 258410.13 | -0.053693652 | -0.005068481 | 0.001581877 | 335.3904
2.643183 | 262222.5 | -0.053928494 | -0.0057676435 | 0.00160702 | 340.3385
2.6537042 | 266636.84 | -0.054059327 | -0.0064504147 | 0.001628922 | 346.0679
2.6635361 | 270584.06 | -0.054317713 | -0.0073224306 | 0.001659353 | 351.191
2.6713779 | 274690.72 | -0.054544806 | -0.0079721212 | 0.001682956 | 356.521
2.6828318 | 278972.72 | -0.054666698 | -0.0088790059 | 0.00171065 | 362.0786
2.6927707 | 282429.91 | -0.054844022 | -0.0095742941 | 0.001734141 | 366.5657
2.7033691 | 286565.5 | -0.055101514 | -0.010451972 | 0.0017647 | 371.9333
2.712316 | 290272.78 | -0.055267811 | -0.011134148 | 0.001787541 | 376.7449
2.7221897 | 293900.78 | -0.055410266 | -0.011954904 | 0.00181347 | 381.4537
2.7311957 | 297840.16 | -0.055547655 | -0.012642741 | 0.001835685 | 386.5666
2.7433507 | 301652.94 | -0.055794716 | -0.013653636 | 0.00186955 | 391.5152
2.7545252 | 305525.94 | -0.055787563 | -0.014578402 | 0.001894252 | 396.542
2.7624443 | 308794.56 | -0.055858195 | -0.015542507 | 0.001922107 | 400.7843
2.7721398 | 312824.06 | -0.055924058 | -0.016411245 | 0.001947266 | 406.0142
2.7823994 | 316393.69 | -0.055949688 | -0.017409027 | 0.001974817 | 410.6473
2.7926235 | 319779.34 | -0.055883527 | -0.018461049 | 0.002001356 | 415.0415
2.8019507 | 323581.63 | -0.055883527 | -0.019489527 | 0.002029043 | 419.9765
2.8112421 | 326861.66 | -0.05586952 | -0.020530224 | 0.002056681 | 424.2336
2.8233552 | 330323.56 | -0.055933893 | -0.021797121 | 0.002092519 | 428.7268
2.832623 | 333648.91 | -0.055888295 | -0.022875369 | 0.002120318 | 433.0428
2.8411479 | 336510.53 | -0.055580437 | -0.024055243 | 0.002143793 | 436.7569
2.8519127 | 339993.69 | -0.055368841 | -0.025434196 | 0.002175218 | 441.2777
2.863111 | 343038.56 | -0.05494833 | -0.026845336 | 0.002201885 | 445.2296
2.8706262 | 345845.25 | -0.054410994 | -0.028380752 | 0.002228754 | 448.8724
2.8836663 | 349299.03 | -0.053806901 | -0.02990216 | 0.002253448 | 453.3551
2.8931537 | 351689.56 | -0.053055882 | -0.031804144 | 0.002284432 | 456.4578
2.9015718 | 354073.16 | -0.052210689 | -0.033553243 | 0.002308765 | 459.5514
2.9131148 | 356856.97 | -0.051071942 | -0.035664439 | 0.002334943 | 463.1645
2.9228399 | 358824.09 | -0.049737394 | -0.037925839 | 0.002359894 | 465.7177
2.9320123 | 360463.47 | -0.047873557 | -0.040497482 | 0.002378948 | 467.8454
2.9428604 | 361873.13 | -0.04551053 | -0.043355525 | 0.002392274 | 469.675
2.9531972 | 362548.81 | -0.042046607 | -0.047402382 | 0.002407967 | 470.552
2.9626551 | 362448.94 | -0.036416352 | -0.052828491 | 0.002402471 | 470.4223
2.9739485 | 360693.56 | -0.0262326 | -0.062409639 | 0.002386249 | 468.144
2.9866381 | 354058.78 | -0.0097286701 | -0.077315271 | 0.002343223 | 459.5328
2.9961789 | 340983.66 | 0.011309683 | -0.09555757 | 0.002267953 | 442.5626
3.0060227 | 328038.5 | 0.03031522 | -0.11004955 | 0.002146448 | 425.7611
3.0170548 | 317292 | 0.044726431 | -0.11983275 | 0.002021862 | 411.8132
3.025461 | 308218.13 | 0.054793656 | -0.12631595 | 0.00192538 | 400.0362

## 0.55_19
id | 19
name | 0.55
displacement | force | D1 | D2 | strain | stress | elastic_modulus
2.118005 | 1020.4995 | -0.00056833029 | 0.00031143427 | 6.915641e-06 | 1.324506 | 254992.1
2.1309798 | 1319.1072 | -0.00082612038 | 0.00059664249 | 6.177545e-06 | 1.712069
2.1414416 | 1616.329 | -0.0010621548 | 0.00082761049 | 6.313933e-06 | 2.097833
2.1500497 | 1895.7499 | -0.0013402104 | 0.001026392 | 8.447991328e-06 | 2.460493
2.1593351 | 2189.531 | -0.0015246868 | 0.0012525916 | 7.324802784e-06 | 2.841791
2.1715019 | 1793.0753 | -0.0014564395 | 0.0013610721 | 2.567290408e-06 | 2.327232
2.1810963 | 2093.1758 | -0.0014844537 | 0.001322031 | 4.372419084e-06 | 2.716732
2.1901739 | 2255.5972 | -0.0015684962 | 0.0013059378 | 7.068072128e-06 | 2.927539
2.2016692 | 2363.1858 | -0.0016510487 | 0.001334548 | 8.520198844e-06 | 3.067178
2.2106519 | 2456.2498 | -0.0017559528 | 0.0014051795 | 9.442817236e-06 | 3.187966
2.2208402 | 2594.2471 | -0.0019139051 | 0.0015240908 | 1.04938e-05 | 3.367072
2.2306306 | 2732.6282 | -0.0019833446 | 0.0016269088 | 9.595251736e-06 | 3.546677
2.2406588 | 2869.5571 | -0.0021210313 | 0.0016140938 | 1.36467575e-05 | 3.724397
2.2501876 | 2993.8167 | -0.0021496415 | 0.0016993284 | 1.212243e-05 | 3.885674
2.2607801 | 3128.918 | -0.0022473931 | 0.0018423796 | 1.090296342e-05 | 4.061022
2.2703865 | 3260.0173 | -0.0023010373 | 0.0017660856 | 1.44009e-05 | 4.231175
2.2796898 | 3421.3267 | -0.0024038553 | 0.0019139051 | 1.318946e-05 | 4.440539
2.2904129 | 3619.2839 | -0.0024875998 | 0.0019532442 | 1.438485e-05 | 4.697467
2.3001201 | 3832.4424 | -0.0025850534 | 0.002014637 | 1.535561e-05 | 4.974126
2.3112829 | 4090.6831 | -0.0027784705 | 0.0021022558 | 1.82037e-05 | 5.309296
2.3202772 | 4334.333 | -0.0028809905 | 0.0022384524 | 1.729713e-05 | 5.625529
2.3306794 | 4639.1665 | -0.0030058622 | 0.0023111701 | 1.870111e-05 | 6.021173
2.3419731 | 4953.3599 | -0.003182888 | 0.0023540854 | 2.231137e-05 | 6.428964
2.3520427 | 5365.3081 | -0.0034144521 | 0.0026941299 | 1.939107e-05 | 6.963631
2.3607874 | 5922.5713 | -0.0036844611 | 0.002964735 | 1.937503e-05 | 7.686903
2.3719442 | 6585.2734 | -0.0042572618 | 0.0033426285 | 2.462193e-05 | 8.547024
2.3797147 | 7378.6465 | -0.004812181 | 0.003772378 | 2.799149676e-05 | 9.576743
2.3926599 | 8362.3369 | -0.0055259466 | 0.0043964386 | 3.040635536e-05 | 10.85347
2.4035552 | 9384.0518 | -0.0062862039 | 0.0048470497 | 3.874203e-05 | 12.17956
2.4125793 | 10520.713 | -0.0072005391 | 0.0056096911 | 4.282562816e-05 | 13.65483
2.420635 | 11748.931 | -0.0081527233 | 0.0063735247 | 4.789603e-05 | 15.24893
2.4306214 | 13147.016 | -0.0090357661 | 0.0070467591 | 5.354406844e-05 | 17.06351
2.4435189 | 15051.648 | -0.010467172 | 0.0080960989 | 6.382929e-05 | 19.53553
2.4526737 | 16810.568 | -0.01178354 | 0.0090301037 | 7.412251e-05 | 21.81843
2.4617808 | 18437.736 | -0.012926757 | 0.0099122524 | 8.115046e-05 | 23.93033
2.470407 | 20128.352 | -0.014171302 | 0.010786951 | 9.110672892e-05 | 26.12458
2.4830549 | 22435.229 | -0.015581846 | 0.011880994 | 9.962693584e-05 | 29.11868
2.4932256 | 24671.184 | -0.017069876 | 0.012845993 | 0.0001137069 | 32.02072
2.5014772 | 26572.281 | -0.018396974 | 0.013833046 | 0.0001228609 | 34.48815
2.5123193 | 29001.742 | -0.020100772 | 0.014863908 | 0.0001409764 | 37.64135
2.5227454 | 31643.053 | -0.021679401 | 0.016030371 | 0.0001520718876 | 41.06951
2.5305634 | 34057.613 | -0.022978783 | 0.016900301 | 0.0001636327 | 44.20336
2.5403895 | 36598.5 | -0.024502575 | 0.017783344 | 0.0001808817 | 47.50118
2.5523839 | 39677.777 | -0.026117563 | 0.018865764 | 0.0001952184 | 51.49777
2.5637784 | 42607.621 | -0.027728677 | 0.019932389 | 0.0002098761 | 55.30042
2.5710201 | 45137.836 | -0.028920472 | 0.02071768 | 0.0002208192 | 58.58438
2.5812323 | 48231.918 | -0.030456781 | 0.021536648 | 0.00024013 | 62.60019
2.593399 | 51395.063 | -0.031942427 | 0.022643805 | 0.0002503189 | 66.70563
2.6011519 | 54105.473 | -0.03323555 | 0.023442507 | 0.0002636287 | 70.22347
2.6133542 | 57707.656 | -0.034945309 | 0.024401248 | 0.0002838461 | 74.89875
2.6223011 | 60643.281 | -0.036305785 | 0.025346279 | 0.0002950299 | 78.70889
2.6316221 | 63571.766 | -0.037632883 | 0.026016831 | 0.0003127041 | 82.50977
2.6421611 | 67039.297 | -0.039171875 | 0.026970506 | 0.0003284609 | 87.01028
2.6519101 | 70528.391 | -0.04060626 | 0.027687848 | 0.0003477637 | 91.53877
2.665544 | 74725.273 | -0.042538345 | 0.029007196 | 0.0003642585 | 96.9859
2.6732552 | 77397.68 | -0.043697357 | 0.029534101 | 0.0003812749 | 100.4544
2.6822319 | 80086.305 | -0.044812858 | 0.03010273 | 0.0003959966 | 103.944
2.6906617 | 83854.016 | -0.046292245 | 0.030825138 | 0.0004163745 | 108.8341
2.7020266 | 87462.117 | -0.047627985 | 0.031535327 | 0.0004332144 | 113.517
2.7108724 | 90464.125 | -0.048825145 | 0.032216012 | 0.0004471179 | 117.4134
2.7206211 | 94418.094 | -0.050227046 | 0.032814443 | 0.0004687473 | 122.5452
2.730685 | 97908.117 | -0.051299334 | 0.033235848 | 0.000486269 | 127.0749
2.7404456 | 101751.15 | -0.052559376 | 0.033644736 | 0.0005091821088 | 132.0628
2.7524698 | 105385.77 | -0.053646863 | 0.034032762 | 0.0005280116 | 136.7802
2.7625811 | 109457.34 | -0.054725409 | 0.034388304 | 0.0005474748666 | 142.0646
2.7721517 | 113367.62 | -0.055706799 | 0.034639537 | 0.0005671307 | 147.1398
2.7811756 | 117445.73 | -0.056666434 | 0.034796298 | 0.0005887441 | 152.4328
2.7919047 | 121563.61 | -0.057584345 | 0.034941733 | 0.0006095391 | 157.7774
2.8016357 | 125779.84 | -0.058525801 | 0.035293698 | 0.0006254082 | 163.2496
2.8118243 | 129690.2 | -0.059352517 | 0.035185218 | 0.0006505837 | 168.3249
2.8223989 | 134161.8 | -0.060147047 | 0.035135746 | 0.0006733042 | 174.1286
2.8325694 | 138259.67 | -0.060898662 | 0.035127103 | 0.0006937704 | 179.4472
2.8417361 | 142047.34 | -0.061683655 | 0.035299063 | 0.0007102732 | 184.3632
2.8525424 | 146596 | -0.062488317 | 0.035215318 | 0.0007341891 | 190.2669
2.8626893 | 150743.56 | -0.063308477 | 0.035138428 | 0.0007583377 | 195.65
2.8723845 | 155256.53 | -0.0641343 | 0.035194159 | 0.0007790686 | 201.5074
2.8814325 | 159692.63 | -0.065011978 | 0.03526777 | 0.0008007141 | 207.265
2.892916 | 164020.44 | -0.065754354 | 0.03529042 | 0.0008200891 | 212.8821
2.9020352 | 168095.77 | -0.06652832 | 0.035251081 | 0.0008419833 | 218.1714
2.9107265 | 172691.19 | -0.067362487 | 0.035312772 | 0.0008627783278 | 224.1358
2.9229884 | 177202.25 | -0.068096817 | 0.035376847 | 0.0008808215924 | 229.9907
2.9323511 | 181557.98 | -0.068877339 | 0.035309792 | 0.0009036384 | 235.644
2.9420404 | 185827.42 | -0.069607794 | 0.035031438 | 0.0009307955 | 241.1853
2.9519734 | 190163.3 | -0.070228875 | 0.034833848 | 0.0009528341 | 246.8129
2.9628749 | 194824.91 | -0.070847571 | 0.034440458 | 0.0009800795 | 252.8632
2.9730692 | 198707.17 | -0.071667731 | 0.034154058 | 0.001009868 | 257.902
2.9828537 | 203467.8 | -0.072378218 | 0.033950806 | 0.001034466 | 264.0808
2.992341 | 207495.2 | -0.072917938 | 0.033656061 | 0.00105693 | 269.3079
3.0016918 | 212131.92 | -0.073583722 | 0.03330946 | 0.001084183 | 275.3259
3.0110784 | 216359.63 | -0.074316561 | 0.032838285 | 0.001116595 | 280.8131
3.0207202 | 220396.91 | -0.074960291 | 0.032547712 | 0.001141747 | 286.0531
3.0309148 | 224888.03 | -0.075700581 | 0.032248497 | 0.00116973 | 291.8821
3.0409131 | 228884.13 | -0.076301992 | 0.031906962 | 0.001195114 | 297.0686
3.0520401 | 233529.86 | -0.076965392 | 0.031487048 | 0.001224277 | 303.0983
3.0619552 | 237546.63 | -0.07773608 | 0.03102541 | 0.001257451 | 308.3117
3.071728 | 241830.88 | -0.078392923 | 0.030810237 | 0.001280926 | 313.8722
3.081857 | 246127.58 | -0.079097152 | 0.030407012 | 0.001310739 | 319.4489
3.0910356 | 249827.31 | -0.079666078 | 0.030039251 | 0.001335954 | 324.2508
3.1011229 | 254367.45 | -0.080419183 | 0.029610693 | 0.001367765 | 330.1434
3.1116619 | 258261.41 | -0.08102119 | 0.029327571 | 0.001391592 | 335.1974
3.1216247 | 262311.84 | -0.081788898 | 0.02892971 | 0.001422969 | 340.4544
3.1297219 | 266332.38 | -0.082586408 | 0.028505623 | 0.001455855 | 345.6727
3.1422155 | 270902.56 | -0.08338064 | 0.028047562 | 0.001489566 | 351.6043
3.1504493 | 274436.94 | -0.084171593 | 0.027735531 | 0.001519259 | 356.1916
3.1611607 | 278298.72 | -0.08505851 | 0.027495623 | 0.001549593 | 361.2038
3.1721153 | 282627.69 | -0.086070895 | 0.027135611 | 0.001586538 | 366.8224
3.1803255 | 286276.06 | -0.086976886 | 0.02686739 | 0.001618148 | 371.5576
3.1921477 | 289907.59 | -0.08792609 | 0.026637614 | 0.001649886 | 376.271
3.2015817 | 293353.09 | -0.088955164 | 0.026458502 | 0.00168241 | 380.7429
3.2099879 | 296892.25 | -0.090102553 | 0.026218295 | 0.001719764 | 385.3363
3.2216675 | 301041 | -0.091521144 | 0.026165545 | 0.001759373 | 390.721
3.2320163 | 304381.34 | -0.092818439 | 0.026119947 | 0.001795523 | 395.0564
3.2413018 | 307734.28 | -0.094203949 | 0.026105344 | 0.001833214 | 399.4082
3.2521558 | 311078.72 | -0.095695555 | 0.02602458 | 0.001875542647 | 403.749
3.2602947 | 314582.22 | -0.097392499 | 0.026060343 | 0.001920262 | 408.2961
3.2711899 | 317749.53 | -0.099318027 | 0.026051104 | 0.001972346 | 412.407
3.2806358 | 320600.69 | -0.10132521 | 0.02607882 | 0.002025633 | 416.1075
3.2915134 | 323081.03 | -0.10370761 | 0.025958121 | 0.002093016 | 419.3268
3.3019335 | 324913.97 | -0.10619909 | 0.025981665 | 0.002159453081 | 421.7057
3.311326 | 326883.75 | -0.10861248 | 0.026581883 | 0.002208264 | 424.2623
3.3215797 | 329787.63 | -0.11126429 | 0.027320981 | 0.002259754 | 428.0312
3.3328495 | 332138.78 | -0.11383414 | 0.027881563 | 0.002313843 | 431.0828
3.3412676 | 333535.88 | -0.11710525 | 0.029087961 | 0.002369425 | 432.8961
3.3519075 | 333395.44 | -0.12431949 | 0.032686591 | 0.002466758 | 432.7138
3.3637712 | 333955.34 | -0.129309 | 0.034940541 | 0.002540399 | 433.4405
3.3728428 | 334258.53 | -0.13329446 | 0.036814809 | 0.002597232 | 433.834
3.3820808 | 334403.28 | -0.13755143 | 0.038685501 | 0.002661471 | 434.0219
3.3920376 | 334588.19 | -0.14161974 | 0.040462315 | 0.002723157881 | 434.2619
3.4033012 | 334645.16 | -0.14607102 | 0.04260242 | 0.002785374712 | 434.3358
3.4127352 | 334352.03 | -0.15073389 | 0.044762194 | 0.002852758 | 433.9554
3.4229298 | 333720.97 | -0.15580177 | 0.047088861 | 0.002926552 | 433.1363
3.4331062 | 331992.88 | -0.16141117 | 0.049568713 | 0.003010799 | 430.8934
3.4448392 | 326553.97 | -0.16723514 | 0.049963295 | 0.003156958 | 423.8343
3.4557347 | 317362.78 | -0.17671764 | 0.053297579 | 0.003322468 | 411.905
3.4652045 | 303195.22 | -0.18932641 | 0.059478283 | 0.003495512 | 393.517
3.4797652 | 211325.3 | -0.22982985 | 0.0899598 | 0.003765301746 | 274.279

## 0.55_20
id | 20
name | 0.55
displacement | force | D1 | D2 | strain | stress | elastic_modulus
1.8142643 | 1029.3796 | -1.847744e-05 | 8.046627e-06 | 2.807975e-07 | 1.336031 | 260402.8
1.8311777 | 1407.879 | -3.4868717e-05 | -4.1723251e-06 | 1.050985e-06 | 1.827286
1.838782 | 1604.4746 | -0.00018239021 | 0.00017553568 | 1.845239476e-07 | 2.082447
1.8482932 | 1558.2555 | -0.00017702579 | 0.00022649765 | 1.331782e-06 | 2.022459
1.8578578 | 1747.923 | -0.00027298927 | 0.00027537346 | 6.418239e-08 | 2.268629
1.8686166 | 1906.3438 | -0.00032573938 | 0.00028014183 | 1.227486046e-06 | 2.474243
1.876809 | 2116.8958 | -0.00041425228 | 0.00035554171 | 1.580489e-06 | 2.747518
1.8871994 | 2272.3303 | -0.00036656857 | 0.00038951635 | 6.177542376e-07 | 2.949257
1.8983622 | 2396.7117 | -0.00050038099 | 0.00044792891 | 1.41201e-06 | 3.110691
1.9072376 | 2532.884 | -0.0005865097 | 0.00049382448 | 2.495086e-06 | 3.287429
1.9187568 | 2635.6919 | -0.00056952238 | 0.0005209446 | 1.307714e-06 | 3.420864
1.9271156 | 2726.9683 | -0.00069618225 | 0.00062048435 | 2.037787468e-06 | 3.539331
1.9379398 | 2820.5769 | -0.00066637993 | 0.00063329935 | 8.905292136e-07 | 3.660826
1.9480213 | 2926.4019 | -0.00074565411 | 0.00062078238 | 3.361547e-06 | 3.798176
1.958382 | 3040.1658 | -0.00080853701 | 0.00064194202 | 4.484737e-06 | 3.94583
1.9682021 | 3146.3206 | -0.00087082386 | 0.0007379055 | 3.578162e-06 | 4.083608
1.9790975 | 3245.04 | -0.00096946955 | 0.00078946352 | 4.845762e-06 | 4.211736
1.988086 | 3405.4111 | -0.0010210276 | 0.00075191259 | 7.244576e-06 | 4.419882
1.9975793 | 3524.3684 | -0.0011780858 | 0.00079870224 | 1.021301e-05 | 4.574276
2.0087123 | 3673.0737 | -0.0012612343 | 0.00081896782 | 1.190581e-05 | 4.767281
2.0169878 | 3815.054 | -0.0012129545 | 0.00094622374 | 7.180392e-06 | 4.951557
2.0297666 | 3978.823 | -0.0012770295 | 0.00095576048 | 8.648562e-06 | 5.164113
2.0393133 | 4135.5381 | -0.001398623 | 0.0010028481 | 1.065426e-05 | 5.367513
2.0485573 | 4292.2183 | -0.001334846 | 0.00090748072 | 1.150467e-05 | 5.570869
2.0597675 | 4441.625 | -0.0014215708 | 0.0011143088 | 8.27149304e-06 | 5.764783
2.0671222 | 4622.7446 | -0.0014871359 | 0.0011026859 | 1.0349394e-05 | 5.999859
2.0784633 | 4818.9907 | -0.001655519 | 0.0011152029 | 1.454531e-05 | 6.254566
2.0899527 | 5011.7271 | -0.0016474724 | 0.001142323 | 1.359862e-05 | 6.504719
2.0996778 | 5222.5659 | -0.0017145276 | 0.0011992455 | 1.387139e-05 | 6.778366
2.1097414 | 5426.0322 | -0.001834929 | 0.0013080239 | 1.418429e-05 | 7.042445
2.1193833 | 5640.9258 | -0.0019663572 | 0.0014746189 | 1.32376e-05 | 7.321356
2.12975 | 5914.4536 | -0.0019952655 | 0.0015407801 | 1.223475e-05 | 7.676367
2.1385839 | 6246.2148 | -0.0021600723 | 0.0015541911 | 1.631032e-05 | 8.10696
2.1480122 | 6623.252 | -0.0023770332 | 0.0017392635 | 1.716876e-05 | 8.596316
2.1580994 | 6971.6626 | -0.0025418401 | 0.0019621849 | 1.560432e-05 | 9.048518
2.1689949 | 7396.8369 | -0.0028693676 | 0.0020641088 | 2.167757e-05 | 9.600352
2.1798427 | 7930.0913 | -0.0031262636 | 0.0022283196 | 2.417265248e-05 | 10.29246
2.1898293 | 8500.9951 | -0.0034177303 | 0.0024360418 | 2.642705442e-05 | 11.03344
2.1994355 | 9186.7598 | -0.003862977 | 0.0026911497 | 3.154559e-05 | 11.92349
2.2091486 | 9898.4307 | -0.0043827295 | 0.0029879808 | 3.754664e-05 | 12.84717
2.2192125 | 10785.572 | -0.0049057603 | 0.003426671 | 3.981708e-05 | 13.99859
2.2285514 | 11687.436 | -0.0054144859 | 0.0038477778 | 4.217578e-05 | 15.16912
2.2391379 | 12863.571 | -0.0061750412 | 0.0044891238 | 4.53849e-05 | 16.69562
2.2512629 | 14169.231 | -0.0068718195 | 0.0049415231 | 5.196358e-05 | 18.39024
2.2600493 | 15453 | -0.0075274706 | 0.0054368377 | 5.627984e-05 | 20.05644
2.2682359 | 16836.459 | -0.0082871318 | 0.0059983134 | 6.161499e-05 | 21.85203
2.2802007 | 18662.676 | -0.0093746185 | 0.0067901611 | 6.957359e-05 | 24.22228
2.2905376 | 20539.068 | -0.010449588 | 0.0074717402 | 8.016366e-05 | 26.65765
2.2979696 | 22443.564 | -0.011422932 | 0.0082531571 | 8.533034e-05 | 29.12949
2.3083897 | 24510.236 | -0.012531579 | 0.0088217854 | 9.986764e-05 | 31.81183
2.3206098 | 26618.232 | -0.013644993 | 0.0095501542 | 0.0001102331 | 34.54779
2.3323369 | 29630.193 | -0.016083419 | 0.011270344 | 0.000129567979 | 38.45702
2.3439453 | 31958.512 | -0.016775429 | 0.011577606 | 0.0001399254 | 41.47894
2.349797 | 33730.059 | -0.017706752 | 0.011935234 | 0.0001553693 | 43.77823
2.3577695 | 35914.844 | -0.018749535 | 0.012589991 | 0.0001658149 | 46.61386
2.3693719 | 38741.5 | -0.020107627 | 0.013427734 | 0.0001798227 | 50.28258
2.3799226 | 41394.078 | -0.021323562 | 0.014133453 | 0.0001935577 | 53.72536
2.3889766 | 44215.648 | -0.022542477 | 0.01480937 | 0.0002081752 | 57.38747
2.4002283 | 47206.504 | -0.023816526 | 0.015435517 | 0.0002256168 | 61.2693
2.4092999 | 49849.066 | -0.024898648 | 0.016000569 | 0.0002395363 | 64.69908
2.4185617 | 52965.52 | -0.026164353 | 0.01663655 | 0.0002564885 | 68.74393
2.4292314 | 56096.926 | -0.027386844 | 0.017178357 | 0.0002748125 | 72.80818
2.4398594 | 59261.367 | -0.028522909 | 0.017855167 | 0.0002871756 | 76.91531
2.4490616 | 62204.148 | -0.029573441 | 0.018313527 | 0.0003031169 | 80.73474
2.4589353 | 65969.945 | -0.03077507 | 0.018863976 | 0.0003206467 | 85.62237
2.468987 | 69112.609 | -0.031857193 | 0.019393861 | 0.0003355129 | 89.70123
2.4778211 | 72493.406 | -0.032860637 | 0.019768775 | 0.0003524329 | 94.08917
2.4899106 | 76046.289 | -0.033940971 | 0.020109117 | 0.0003723535 | 98.70045
2.4997129 | 79821.781 | -0.034790337 | 0.020384789 | 0.0003877974 | 103.6007
2.5097885 | 83635.391 | -0.035870671 | 0.020675063 | 0.0004090658 | 108.5503
2.5186284 | 87461.672 | -0.036682189 | 0.020765066 | 0.000428489 | 113.5165
2.5295415 | 91068.477 | -0.03754288 | 0.02111733 | 0.000442175806 | 118.1977
2.5396647 | 94947.711 | -0.03837347 | 0.021207333 | 0.0004621124 | 123.2326
2.5503345 | 98706.766 | -0.039236546 | 0.021420121 | 0.000479618161 | 128.1115
2.5596199 | 102645.2 | -0.039917827 | 0.021444857 | 0.0004972923524 | 133.2232
2.5683885 | 106616.58 | -0.040711164 | 0.021502376 | 0.0005171006 | 138.3776
2.5780897 | 110639.4 | -0.041366518 | 0.021454692 | 0.0005360264 | 143.5988
2.5905356 | 114536.52 | -0.042150021 | 0.021517575 | 0.0005554254 | 148.6569
2.6011994 | 118581.54 | -0.042918622 | 0.021506548 | 0.000576413 | 153.9069
2.6084888 | 122528.37 | -0.043590963 | 0.021503866 | 0.0005945847 | 159.0295
2.6206377 | 126903.73 | -0.044409633 | 0.021503866 | 0.0006166232 | 164.7083
2.6290262 | 130558.64 | -0.0451985 | 0.021588504 | 0.0006355811 | 169.452
2.6390481 | 134923.59 | -0.045956075 | 0.021521151 | 0.0006577882 | 175.1173
2.6481495 | 138905.92 | -0.046824217 | 0.021593571 | 0.000679209 | 180.2859
2.6593182 | 143149.75 | -0.047611892 | 0.02158612 | 0.0007006138 | 185.794
2.6685977 | 147099.38 | -0.048288405 | 0.02165556 | 0.0007169561874 | 190.9202
2.678798 | 151484.52 | -0.049031675 | 0.021578372 | 0.0007390429 | 196.6117
2.6889389 | 155756.97 | -0.04977107 | 0.021543503 | 0.0007598861 | 202.1569
2.6996562 | 159769.14 | -0.050592422 | 0.021672249 | 0.0007785311 | 207.3643
2.7109497 | 164098.98 | -0.051279664 | 0.021582544 | 0.0007994464704 | 212.984
2.7195518 | 168069.47 | -0.051995814 | 0.0216043 | 0.0008181396 | 218.1373
2.7287424 | 172497.64 | -0.052696764 | 0.021633208 | 0.0008362309 | 223.8846
2.7393882 | 176733.95 | -0.053450167 | 0.021565259 | 0.0008583417 | 229.3829
2.7491429 | 180940.42 | -0.054130554 | 0.021590292 | 0.0008759839 | 234.8425
2.7599313 | 185028.13 | -0.054790676 | 0.021603107 | 0.0008934094 | 240.1479
2.7712963 | 189094.58 | -0.055489242 | 0.021539927 | 0.0009139155598 | 245.4258
2.7787757 | 193482.78 | -0.056242049 | 0.021421611 | 0.0009373662 | 251.1212
2.7901523 | 197915.28 | -0.057049394 | 0.021233261 | 0.0009641703 | 256.8742
2.7993128 | 201735.11 | -0.057453215 | 0.02109319 | 0.000978811873 | 261.8319
2.8112481 | 206688.88 | -0.058278441 | 0.020740628 | 0.001010518 | 268.2614
2.8190246 | 210480.95 | -0.058851838 | 0.020568967 | 0.001030575 | 273.1831
2.8269672 | 214097.44 | -0.059270561 | 0.020383 | 0.001046853 | 277.877
2.8391399 | 218977.16 | -0.05987376 | 0.019879937 | 0.001076634 | 284.2104
2.8479145 | 222827.05 | -0.060455799 | 0.019586682 | 0.001100197 | 289.2071
2.8588693 | 227452.48 | -0.061116219 | 0.019193888 | 0.001128549 | 295.2105
2.8692777 | 231597.02 | -0.061861277 | 0.018875003 | 0.00115719 | 300.5897
2.8794127 | 235905.23 | -0.062585473 | 0.01854986 | 0.001185439 | 306.1813
2.8904803 | 240042.5 | -0.063148141 | 0.018185377 | 0.001210398 | 311.5511
2.9003599 | 244401.55 | -0.063722134 | 0.017700791 | 0.001238895 | 317.2087
2.9096572 | 248467.81 | -0.064457655 | 0.01747191 | 0.001264856 | 322.4863
2.9186931 | 252717.25 | -0.065197051 | 0.017234385 | 0.001291155 | 328.0016
2.9302301 | 256692.33 | -0.065923333 | 0.016859174 | 0.001320807 | 333.1609
2.9377453 | 260642.33 | -0.066599846 | 0.016453862 | 0.00134993 | 338.2876
2.9500782 | 265032.47 | -0.067291856 | 0.016012788 | 0.001380433 | 343.9855
2.9593756 | 268859.06 | -0.067908764 | 0.015595257 | 0.00140828 | 348.9521
2.9704731 | 273642.66 | -0.068579614 | 0.015149713 | 0.001438333 | 355.1607
2.9786417 | 277232.41 | -0.069524348 | 0.014855862 | 0.001471676 | 359.8198
2.9888539 | 281455.47 | -0.070233941 | 0.014498532 | 0.001500397 | 365.301
2.9998801 | 285714.78 | -0.070961118 | 0.014110506 | 0.001530418 | 370.8291
3.0095456 | 289624.78 | -0.071742237 | 0.01377821 | 0.001560392 | 375.9039
3.0175538 | 293430.03 | -0.072594583 | 0.013558567 | 0.00158925 | 380.8427
3.0282533 | 297674.91 | -0.073296428 | 0.013046861 | 0.001621918 | 386.3522
3.0390179 | 301673.91 | -0.074083209 | 0.012609661 | 0.001654868 | 391.5425
3.0479231 | 305529.78 | -0.074823797 | 0.012234747 | 0.001684897226 | 396.547
3.0592523 | 310265.69 | -0.075677633 | 0.011785924 | 0.001719965 | 402.6937
3.069417 | 313427.84 | -0.076370537 | 0.011412799 | 0.001748662 | 406.7979
3.0794034 | 317490.84 | -0.077013969 | 0.010962486 | 0.001778106 | 412.0712
3.0882969 | 321605.5 | -0.077883303 | 0.010595918 | 0.001811376 | 417.4117
3.0993526 | 325215.38 | -0.078676343 | 0.010332465 | 0.001839817 | 422.0969
3.1087451 | 328925.34 | -0.079357326 | 0.0098437071 | 0.001871307 | 426.9121
3.1179948 | 332540.22 | -0.080144703 | 0.0094094872 | 0.001904192 | 431.6038
3.1292467 | 336531.72 | -0.080902874 | 0.0090160966 | 0.001935192 | 436.7844
3.1382411 | 340707.22 | -0.081851482 | 0.0086519122 | 0.001970532 | 442.2038
3.1490889 | 343990 | -0.082719326 | 0.0082862377 | 0.002003739 | 446.4645
3.1597764 | 348040.44 | -0.083512664 | 0.0079375505 | 0.002034482 | 451.7216
3.1687469 | 351536.91 | -0.084410012 | 0.0074714422 | 0.002071186 | 456.2596
3.1784067 | 355120.06 | -0.085174441 | 0.0070872903 | 0.002102106 | 460.9102
3.1875377 | 358453.44 | -0.085985661 | 0.0066864491 | 0.002134735 | 465.2366
3.1976786 | 362183.13 | -0.086880326 | 0.0062277913 | 0.002171166 | 470.0774
3.2102849 | 365797.78 | -0.087622404 | 0.0056388974 | 0.002206996 | 474.7688
3.2187388 | 368992.28 | -0.088540614 | 0.0051796436 | 0.002244077 | 478.9149
3.2281787 | 372065.66 | -0.089305639 | 0.0048217177 | 0.002274307 | 482.9039
3.2391217 | 375489.09 | -0.090326071 | 0.0043451786 | 0.002314606 | 487.3472
3.2487755 | 378725.91 | -0.091198683 | 0.0039383769 | 0.002349047 | 491.5482
3.2583401 | 381753.94 | -0.092066228 | 0.0035244226 | 0.002383545 | 495.4783
3.2685642 | 384656.22 | -0.093192458 | 0.0028851628 | 0.002431072 | 499.2452
3.2794001 | 387457.38 | -0.094288588 | 0.0025129318 | 0.002470601 | 502.8808
3.289149 | 390183.06 | -0.095414519 | 0.0023013353 | 0.002506607 | 506.4185
3.3008523 | 392967.5 | -0.096594989 | 0.0019067526 | 0.002549007 | 510.0324
3.310334 | 394818.63 | -0.097889602 | 0.0018697977 | 0.002584853 | 512.435
3.318449 | 396445.97 | -0.099188387 | 0.0017040968 | 0.002624277 | 514.5471
3.3286612 | 397917.19 | -0.1009509 | 0.0016367435 | 0.002673537 | 516.4566
3.3389745 | 399643.38 | -0.1026547 | 0.0016337633 | 0.002719484 | 518.697
3.3484025 | 400526.69 | -0.10448188 | 0.0016760826 | 0.002767532 | 519.8434
3.3583057 | 400761.59 | -0.10674179 | 0.001617074 | 0.002829957 | 520.1483
3.3699853 | 400126.41 | -0.10919929 | 0.0016710162 | 0.002894661 | 519.3239
3.3812194 | 396910.31 | -0.1129064 | 0.0015360117 | 0.002998091 | 515.1497
3.390903 | 387549.34 | -0.092218816 | -0.030314922 | 0.003298608 | 503.0001
3.4026895 | 368369.31 | -0.095439851 | -0.030392706 | 0.003387412 | 478.1064
3.4331181 | 141072.94 | -0.40403605 | 0.27368873 | 0.00350895 | 183.0985

## 0.55_21
id | 21
name | 0.55
displacement | force | D1 | D2 | strain | stress | elastic_modulus
1.7527474 | 781.38245 | -6.7055225e-05 | -3.2782555e-06 | 1.893377e-06 | 1.014156 | 252022.1
1.7660013 | 769.18121 | -7.9870224e-05 | 8.1956387e-05 | 5.615950796e-08 | 0.99832
1.7769204 | 794.05865 | -0.00014960766 | 5.9008598e-05 | 2.438927e-06 | 1.030608
1.7878337 | 783.11749 | -0.00013917685 | 8.7618828e-05 | 1.387942e-06 | 1.016408
1.7976183 | 791.26288 | -0.0001847744 | 0.00010609627 | 2.118015e-06 | 1.02698
1.8065354 | 847.94873 | -0.00016748905 | 4.1723251e-05 | 3.385615e-06 | 1.100552
1.8162189 | 998.60364 | -0.00013113022 | 4.61936e-05 | 2.286494e-06 | 1.296087
1.825629 | 1160.3962 | -6.3478947e-05 | 0.00013887882 | 2.029765e-06 | 1.506078
1.8366076 | 1318.859 | -0.00020742416 | 2.8908253e-05 | 4.805648e-06 | 1.711747
1.8470457 | 1309.6752 | -0.00022768974 | 6.0200691e-05 | 4.508805e-06 | 1.699827
1.8552499 | 1426.2209 | -0.00017702579 | 0.0001001358 | 2.069879e-06 | 1.851092
1.8671196 | 1545.1241 | -0.0001502037 | 3.9637089e-05 | 2.976453e-06 | 2.005416
1.8752822 | 1661.276 | -0.00016033649 | 0.00010043383 | 1.61258e-06 | 2.15617
1.8858687 | 1799.3091 | -0.00019818544 | 0.00011146069 | 2.33463027e-06 | 2.335323
1.8957244 | 1953.7443 | -0.00024646521 | 0.00012457371 | 3.28131918e-06 | 2.535764
1.9049683 | 2104.1978 | -0.00013619661 | 6.5863132e-05 | 1.893377e-06 | 2.731038
1.9143369 | 2264.9028 | -0.00018239021 | 0.00017255545 | 2.647517392e-07 | 2.939617
1.9261353 | 2401.4961 | -0.00022500753 | 0.00010251999 | 3.297365e-06 | 3.116901
1.9348505 | 2581.7561 | -0.00014454126 | 0.00013262033 | 3.209114356e-07 | 3.35086
1.9446765 | 2790.6299 | -0.00010311604 | 0.00014334917 | 1.083076e-06 | 3.621958
1.9552215 | 3030.8572 | -0.00016272068 | 0.00015586615 | 1.845239476e-07 | 3.933748
1.9644178 | 3389.7366 | -0.00022262335 | 3.9041042e-05 | 4.942036e-06 | 4.399538
1.9742676 | 3959.562 | -0.00019162893 | -3.5464764e-05 | 6.113362e-06 | 5.139114
1.9856442 | 4972.4863 | -0.00019818544 | -0.00014811754 | 9.322476e-06 | 6.453788
1.9941158 | 6523.9385 | -8.8214874e-05 | -0.00030517578 | 1.059008e-05 | 8.467417
2.0055399 | 8219.8867 | -0.00011473894 | -0.00061273575 | 1.958362e-05 | 10.66859
2.0156453 | 9959.7881 | -1.6093254e-05 | -0.00079929829 | 2.195034e-05 | 12.92681
2.0252516 | 12073.223 | 4.0829182e-05 | -0.0012347102 | 3.213928e-05 | 15.66983
2.0362835 | 14306.885 | 7.4207783e-05 | -0.0016063452 | 4.124514e-05 | 18.5689
2.0466087 | 16287.852 | 0.00018596649 | -0.0019010901 | 4.617113e-05 | 21.14
2.0555556 | 18479.943 | 0.00026196241 | -0.0021642447 | 5.120944e-05 | 23.98511
2.0675085 | 21152.52 | 0.00026851892 | -0.002759099 | 6.704642e-05 | 27.45385
2.0763009 | 23489.486 | 0.00029534101 | -0.003130734 | 7.632878e-05 | 30.487
2.0857704 | 26129.789 | 0.00032305717 | -0.0034815073 | 8.502548e-05 | 33.91384
2.097456 | 28931.857 | 0.00029534101 | -0.0039330125 | 9.792612e-05 | 37.55065
2.1052146 | 31531.393 | 0.00027090311 | -0.0042816997 | 0.0001079706 | 40.92458
2.1167576 | 34553.285 | 0.00024437904 | -0.0047972798 | 0.0001225641 | 44.8467
2.1273797 | 37370.938 | 0.0003311038 | -0.0051856041 | 0.0001306831 | 48.50373
2.1365345 | 40180.098 | 0.00019967556 | -0.0057393312 | 0.0001491275 | 52.14973
2.146426 | 43433.758 | 0.00021874905 | -0.0063294172 | 0.0001644992 | 56.37266
2.1556044 | 46569.215 | 0.00027805567 | -0.0067546964 | 0.0001743512 | 60.44217
2.1654305 | 49701.621 | 0.00011026859 | -0.0073200464 | 0.0001940872 | 64.50772
2.1777873 | 53007.457 | 0.00018954277 | -0.0078973174 | 0.0002074933 | 68.79836
2.1895738 | 57243.02 | 0.0040081143 | -0.01328826 | 0.0002498215 | 74.29569
2.1994178 | 60724.52 | 0.0037124753 | -0.013445914 | 0.0002620242 | 78.81433
2.2083883 | 63471.73 | 0.0035139918 | -0.013663471 | 0.000273224 | 82.37994
2.2155173 | 66324.078 | 0.0033187866 | -0.013943911 | 0.0002860283 | 86.082
2.2278621 | 70723.063 | 0.0027897954 | -0.014237165 | 0.0003081632 | 91.79144
2.2362208 | 74249.5 | 0.0026193261 | -0.01455158 | 0.0003212163 | 96.3684
2.2467778 | 77590.922 | 0.0022953749 | -0.014798641 | 0.0003365879 | 100.7052
2.256289 | 81697.031 | 0.002040863 | -0.015195906 | 0.0003541338 | 106.0345
2.2665012 | 85424.18 | 0.001706183 | -0.015628934 | 0.0003748005 | 110.872
2.2761014 | 89712.75 | 0.0014206767 | -0.016124249 | 0.0003958202 | 116.4381
2.2873294 | 93282.734 | 0.0012105703 | -0.016436577 | 0.0004098841 | 121.0716
2.2955456 | 97339.055 | 0.001052916 | -0.017055273 | 0.0004307835 | 126.3363
2.3062093 | 101250.28 | 0.00077396631 | -0.017581582 | 0.000452461 | 131.4127
2.3167484 | 105396.2 | 0.00071465969 | -0.018081963 | 0.0004675278 | 136.7937
2.3249168 | 109744.62 | 0.00038504601 | -0.018672347 | 0.0004922941 | 142.4375
2.3359134 | 114025.24 | 0.0002682209 | -0.019434392 | 0.0005159533 | 147.9933
2.3466365 | 118228.8 | 3.4272671e-05 | -0.020031333 | 0.0005383209 | 153.4491
2.3568726 | 122322.25 | -0.00013738871 | -0.020724535 | 0.000561603 | 158.762
2.3661163 | 126785.3 | -0.00042974949 | -0.021398664 | 0.0005876209 | 164.5546
2.3777425 | 130792.47 | -0.00061094761 | -0.022198558 | 0.0006140319 | 169.7555
2.386713 | 135138.48 | -0.00073492527 | -0.022968948 | 0.0006381083 | 175.3962
2.3973827 | 139556.86 | -0.00095814466 | -0.023499727 | 0.0006584059 | 181.1308
2.4058483 | 143531.66 | -0.0011759996 | -0.024139285 | 0.0006814875 | 186.2897
2.4165478 | 148089.44 | -0.001424253 | -0.024871528 | 0.0007078824 | 192.2052
2.4278173 | 152383.48 | -0.0016865134 | -0.025635958 | 0.0007355209 | 197.7785
2.4370255 | 156491.14 | -0.0019362569 | -0.026132762 | 0.000755618 | 203.1098
2.447624 | 160854.53 | -0.0022602081 | -0.026721656 | 0.0007801918 | 208.773
2.4578838 | 165331.28 | -0.0025886297 | -0.027371049 | 0.0008065146 | 214.5834
2.4676683 | 169684.69 | -0.0028336048 | -0.027948618 | 0.0008286574 | 220.2337
2.4769478 | 173785.3 | -0.003117919 | -0.028650165 | 0.0008551968 | 225.5559
2.4865479 | 178061.95 | -0.0034308434 | -0.029331744 | 0.0008819689 | 231.1065
2.4984951 | 182511.44 | -0.003824532 | -0.029734075 | 0.0009033977 | 236.8815
2.5075369 | 186983.16 | -0.0041756034 | -0.030353665 | 0.0009295279 | 242.6854
2.5171549 | 191008.47 | -0.0044709444 | -0.031018257 | 0.0009553693 | 247.9098
2.5260959 | 195479.17 | -0.0047442317 | -0.031774044 | 0.000983072 | 253.7123
2.5367002 | 199651.38 | -0.005107522 | -0.032429695 | 0.001010502 | 259.1275
2.5461521 | 204237.66 | -0.0055101514 | -0.032918155 | 0.00103449 | 265.08
2.5568335 | 208777.72 | -0.0059735775 | -0.033455491 | 0.001061431 | 270.9725
2.5650854 | 212645.2 | -0.0064140558 | -0.033940971 | 0.001086357 | 275.9921
2.5785055 | 217332.17 | -0.0068721175 | -0.034470856 | 0.001112953 | 282.0753
2.5848503 | 220928.06 | -0.0072470307 | -0.034871101 | 0.00113382 | 286.7424
2.5963695 | 225879.97 | -0.0076389313 | -0.035552382 | 0.00116271 | 293.1695
2.6052511 | 229861.88 | -0.0077825785 | -0.036540926 | 0.001193189 | 298.3377
2.616188 | 234278.25 | -0.0079444051 | -0.037333071 | 0.00121887 | 304.0697
2.62602 | 238182.72 | -0.0083732605 | -0.037674606 | 0.001239609 | 309.1373
2.6372125 | 242882.94 | -0.0089770555 | -0.038280189 | 0.001272165 | 315.2377
2.6459038 | 247389.75 | -0.0095629692 | -0.038743913 | 0.001300421 | 321.0871
2.6572092 | 251466.5 | -0.010093451 | -0.039114654 | 0.001324682 | 326.3783
2.6660075 | 255713.63 | -0.010600388 | -0.039490759 | 0.001348454 | 331.8906
2.6768494 | 259579.19 | -0.011155605 | -0.039894879 | 0.001374279 | 336.9077
2.6860874 | 264251.56 | -0.011600554 | -0.040612221 | 0.001405567903 | 342.972
2.6962342 | 268210.59 | -0.011573434 | -0.04203409 | 0.001443115 | 348.1104
2.7053058 | 272300.63 | -0.012065768 | -0.042468011 | 0.001468049 | 353.4189
2.7162013 | 276828.25 | -0.012747347 | -0.042951405 | 0.00149941 | 359.2953
2.7259798 | 280838.06 | -0.013269782 | -0.043344796 | 0.001524064 | 364.4996
2.7363346 | 285254 | -0.013881326 | -0.043820739 | 0.00155334 | 370.2311
2.7468796 | 289197.47 | -0.014425218 | -0.044229329 | 0.00157898 | 375.3493
2.7566521 | 292778.03 | -0.01493901 | -0.044540167 | 0.001601179 | 379.9965
2.765183 | 297133.31 | -0.015372932 | -0.045169294 | 0.001629797 | 385.6492
2.7754784 | 301312.56 | -0.015915036 | -0.045664608 | 0.001657724 | 391.0735
2.7857382 | 304972.84 | -0.015980601 | -0.047133565 | 0.001699033 | 395.8241
2.7957959 | 309428.69 | -0.015915632 | -0.047925711 | 0.001718609 | 401.6074
2.8052952 | 313137.22 | -0.016610622 | -0.048339069 | 0.001748446 | 406.4207
2.815454 | 317302.75 | -0.017251968 | -0.048760772 | 0.001777063 | 411.8271
2.8254523 | 321292.16 | -0.01778096 | -0.04927814 | 0.001805230972 | 417.005
2.8355162 | 325117.44 | -0.018309057 | -0.049837828 | 0.001834514 | 421.9698
2.8455977 | 328716.44 | -0.018800795 | -0.050196052 | 0.001857395 | 426.6409
2.8552337 | 332627.06 | -0.019030869 | -0.052039325 | 0.00191321 | 431.7165
2.8677568 | 336539.38 | -0.019032955 | -0.05281657 | 0.001934189213 | 436.7943
2.8760145 | 340358.06 | -0.019219518 | -0.053518116 | 0.001958097 | 441.7506
2.8874149 | 344319.09 | -0.019746423 | -0.054146349 | 0.001989193 | 446.8916
2.8956192 | 347538.63 | -0.020157695 | -0.054821968 | 0.002018453 | 451.0703
2.9056709 | 351177.13 | -0.020600557 | -0.055575371 | 0.002050656 | 455.7927
2.916501 | 354366.03 | -0.020630062 | -0.057396591 | 0.002100477 | 459.9315
2.9258993 | 358205.03 | -0.020568073 | -0.058304965 | 0.002123262 | 464.9142
2.9355829 | 361806.84 | -0.020801723 | -0.059078634 | 0.002150379 | 469.589
2.9452662 | 364529.25 | -0.021104515 | -0.06000787 | 0.002183545 | 473.1224
2.9565301 | 368439.06 | -0.021190643 | -0.061717033 | 0.002231875 | 478.1969
2.9672768 | 371493.81 | -0.021247864 | -0.062690973 | 0.002259633 | 482.1617
2.9754395 | 373929.91 | -0.02132833 | -0.063511431 | 0.002283886 | 485.3235
2.9843745 | 376928.84 | -0.021696091 | -0.064392984 | 0.002317517899 | 489.2158
2.9955788 | 379938.84 | -0.022073984 | -0.065791905 | 0.00236535 | 493.1225
3.0053515 | 382770.06 | -0.021959245 | -0.067021549 | 0.002395363 | 496.7971
3.0161994 | 385193.41 | -0.022007227 | -0.068134367 | 0.002426612 | 499.9424
3.0250809 | 387732.13 | -0.022025108 | -0.069702566 | 0.002469309 | 503.2374
3.0371346 | 390456.91 | -0.02189517 | -0.071207881 | 0.002506334 | 506.7739
3.0460458 | 392248.41 | -0.022026002 | -0.072722435 | 0.002550628 | 509.0991
3.0574107 | 393478.28 | -0.021945536 | -0.07456094 | 0.002597954 | 510.6953
3.0652347 | 394504.97 | -0.021924376 | -0.076112747 | 0.002639159 | 512.0279
3.0765934 | 395594.03 | -0.021908581 | -0.078205466 | 0.00269507 | 513.4413
3.0852671 | 396298.41 | -0.021892786 | -0.080206096 | 0.002748502 | 514.3556
3.0973685 | 396126.97 | -0.021804273 | -0.083181858 | 0.002826227 | 514.1331
3.1095233 | 394283.97 | -0.02109319 | -0.087303817 | 0.002918047 | 511.741
3.1184583 | 390584.94 | -0.020323098 | -0.091818571 | 0.003018854 | 506.9401
3.129318 | 386077.47 | -0.019623637 | -0.096434951 | 0.003124297 | 501.0898
3.1383538 | 379121.97 | -0.01876682 | -0.10139942 | 0.003234875 | 492.0623
3.1485126 | 370189.63 | -0.018599033 | -0.10732651 | 0.003389916 | 480.469
3.158612 | 360569.91 | -0.018345416 | -0.11346251 | 0.003548269 | 467.9836
3.1693351 | 349999.44 | -0.017829537 | -0.12029707 | 0.003718368 | 454.2641
3.1801593 | 332198.28 | -0.016043186 | -0.12939483 | 0.003915191 | 431.16

## 0.55_22
id | 22
name | 0.55
displacement | force | D1 | D2 | strain | stress | elastic_modulus
2.2170322 | 834.36353 | -4.3809414e-05 | 5.2154064e-05 | 2.24637978e-07 | 1.08292 | 215407.9
2.2301376 | 830.62238 | -2.4735928e-05 | 2.6524067e-05 | 4.813670188e-08 | 1.078064
2.2425063 | 846.90747 | -3.3378601e-05 | 1.7881393e-05 | 4.171848e-07 | 1.099201
2.2528908 | 958.98376 | -5.8710575e-05 | 9.0301037e-05 | 8.504152e-07 | 1.244665
2.2621288 | 1070.0952 | -2.9504299e-05 | 6.377697e-05 | 9.226203e-07 | 1.388876
2.2711053 | 1181.0763 | 1.937151e-05 | 2.2649765e-05 | 1.131212723e-06 | 1.532919
2.2813234 | 1291.7467 | -2.0861626e-06 | -1.1920929e-05 | 3.770709e-07 | 1.676558
2.2914703 | 1347.3104 | -8.3744526e-05 | -5.4836273e-05 | 3.730595e-06 | 1.748674
2.2989855 | 1431.8047 | -6.5565109e-05 | 1.758337e-05 | 1.291668e-06 | 1.858339
2.3099878 | 1517.3843 | -3.5762787e-06 | 1.8775463e-05 | 4.09162e-07 | 1.969413
2.3199444 | 1631.2198 | -1.6689301e-05 | -4.8279762e-05 | 1.748967e-06 | 2.11716
2.3292656 | 1752.3491 | 2.4437904e-05 | -0.00020831823 | 4.950058e-06 | 2.274373
2.3386817 | 1936.6011 | -4.0829182e-05 | -0.00025987625 | 8.09499e-06 | 2.513514
2.350688 | 2192.6658 | -4.2617321e-05 | -0.00034123659 | 1.033335e-05 | 2.84586
2.3598487 | 2473.5083 | 0.00026255846 | -0.00055253506 | 7.806170072e-06 | 3.210366
2.3672807 | 2859.5371 | 0.00047534704 | -0.00090301037 | 1.15127e-05 | 3.711392
2.3788772 | 2524.1321 | 0.00071614981 | -0.0011441112 | 1.152072e-05 | 3.27607
2.3893864 | 2921.5481 | 0.00074237585 | -0.001128912 | 1.040555e-05 | 3.791876
2.3984342 | 3190.1108 | 0.00073879957 | -0.0011762977 | 1.177745e-05 | 4.140444
2.4096208 | 3486.8577 | 0.00075876713 | -0.001321137 | 1.5139e-05 | 4.525591
2.4181933 | 3858.7964 | 0.00099331141 | -0.0014424324 | 1.209034e-05 | 5.00833
2.4294035 | 4348.3335 | 0.001244843 | -0.0019100308 | 1.790686e-05 | 5.6437
2.4393723 | 5050.8755 | 0.001501739 | -0.0022429228 | 1.995267e-05 | 6.555529
2.4490736 | 5993.0894 | 0.0018545985 | -0.0026756525 | 2.210277368e-05 | 7.778429
2.4600937 | 7186.4209 | 0.0023695827 | -0.003477633 | 2.982871e-05 | 9.327253
2.4708583 | 8626.3271 | 0.0030058622 | -0.0042012334 | 3.217939e-05 | 11.19611
2.4806192 | 10175.082 | 0.003593564 | -0.0051921606 | 4.303422e-05 | 13.20624
2.490279 | 11868.948 | 0.0044041872 | -0.006094873 | 4.551326e-05 | 15.4047
2.4999802 | 13642.871 | 0.0050312281 | -0.0072050095 | 5.85182e-05 | 17.70708
2.5113688 | 15783.075 | 0.0060254335 | -0.0084090233 | 6.416624e-05 | 20.48485
2.5209749 | 17869.129 | 0.0067827106 | -0.0096166134 | 7.628866e-05 | 23.19234
2.530005 | 19925.24 | 0.0075110793 | -0.010636747 | 8.414297e-05 | 25.86096
2.5415657 | 22312.361 | 0.0084060431 | -0.011957586 | 9.560753e-05 | 28.95921
2.5511246 | 24816.223 | 0.0092893839 | -0.013378263 | 0.0001100726 | 32.20897
2.5606773 | 27087.279 | 0.0099903345 | -0.014471412 | 0.0001206306063 | 35.15657
2.5709906 | 29881.297 | 0.010864437 | -0.0159356 | 0.0001365157 | 38.78292
2.5801394 | 32538.658 | 0.011758804 | -0.017205477 | 0.0001466244 | 42.23191
2.5894663 | 35251.309 | 0.012444258 | -0.018487573 | 0.0001626860398 | 45.75266
2.604461 | 39298.258 | 0.017234683 | -0.024807453 | 0.0002038589684 | 51.00519
2.6140375 | 42165.227 | 0.017718375 | -0.025952756 | 0.0002216695 | 54.72623
2.6214991 | 44514.758 | 0.018185079 | -0.026871264 | 0.0002338321002 | 57.77569
2.6307964 | 47184.855 | 0.018647015 | -0.027737916 | 0.0002447271 | 61.24121
2.6412938 | 50841.805 | 0.019178391 | -0.029110014 | 0.0002673593 | 65.98756
2.6512148 | 54023.461 | 0.019609332 | -0.030183792 | 0.0002846644632 | 70.11703
2.6611242 | 57687.336 | 0.020068586 | -0.031334758 | 0.0003032854 | 74.87237
2.6707304 | 61185.52 | 0.020428002 | -0.032412112 | 0.0003226122412 | 79.41266
2.680913 | 65000.398 | 0.020692945 | -0.033421218 | 0.0003426451 | 84.36399
2.6903231 | 68588.477 | 0.0208956 | -0.034407973 | 0.0003637531 | 89.02096
2.7006006 | 72409.695 | 0.021080375 | -0.035322011 | 0.0003833848 | 93.98052
2.7114723 | 76108.055 | 0.02114892 | -0.036434233 | 0.0004114806 | 98.78062
2.7213283 | 80062.234 | 0.020979643 | -0.037195385 | 0.0004365278 | 103.9127
2.7302036 | 84188.977 | 0.021042228 | -0.038031936 | 0.0004573629 | 109.2688
2.7420616 | 88391.25 | 0.021013916 | -0.038824081 | 0.0004794496418 | 114.723
2.7521608 | 92063.977 | 0.020984411 | -0.039694905 | 0.0005036865 | 119.4898
2.7623136 | 96317.711 | 0.020924807 | -0.040434897 | 0.0005252116228 | 125.0107
2.7710347 | 100191.3 | 0.020667315 | -0.041145682 | 0.0005512776 | 130.0383
2.7814491 | 104574.2 | 0.02033174 | -0.041794479 | 0.0005777769 | 135.7268
2.7911739 | 108708.52 | 0.019949973 | -0.042533875 | 0.0006079586 | 141.0927
2.8009882 | 112813.83 | 0.0195539 | -0.043033361 | 0.0006320671 | 146.421
2.8109033 | 117157.81 | 0.019165277 | -0.043568909 | 0.0006569458 | 152.0591
2.8228445 | 121246.15 | 0.018824637 | -0.044245124 | 0.0006843195 | 157.3653
2.8331456 | 125626.74 | 0.018444955 | -0.044769049 | 0.0007086446 | 163.0509
2.8413618 | 129870.84 | 0.017860234 | -0.045391321 | 0.0007411369 | 168.5593
2.8501661 | 133843.34 | 0.017490089 | -0.045932829 | 0.0007656785608 | 173.7152
2.8627131 | 138330.66 | 0.016957223 | -0.046346784 | 0.000791167 | 179.5393
2.8714638 | 142427.25 | 0.016492009 | -0.046957731 | 0.0008201372 | 184.8563
2.8815334 | 146576.33 | 0.015949309 | -0.047456026 | 0.0008481608 | 190.2414
2.8923397 | 151034.41 | 0.015462637 | -0.047899187 | 0.000873191926 | 196.0275
2.9006689 | 154906.03 | 0.014855564 | -0.048409402 | 0.0009032693 | 201.0525
2.911077 | 159406.09 | 0.014367998 | -0.048995912 | 0.0009321834 | 206.8931
2.9218001 | 163696.83 | 0.01383096 | -0.049382448 | 0.0009570461 | 212.4621
2.9311094 | 167611.11 | 0.013189018 | -0.049818158 | 0.0009860564488 | 217.5424
2.9413097 | 172226.84 | 0.0127545 | -0.05030781 | 0.001010935 | 223.5332
2.9517596 | 176093.16 | 0.012227893 | -0.0508219 | 0.001038951 | 228.5512
2.9618113 | 180518.92 | 0.011591017 | -0.051170588 | 0.001065482 | 234.2954
2.9706573 | 184780.47 | 0.011100173 | -0.0516361 | 0.001091227 | 239.8265
2.9817011 | 188895.64 | 0.010559559 | -0.052197278 | 0.001120887 | 245.1676
2.991961 | 192871.2 | 0.010064542 | -0.052595437 | 0.001144932 | 250.3275
3.0011573 | 197208.17 | 0.0095900893 | -0.053037405 | 0.001169602 | 255.9564
3.0121715 | 201496.11 | 0.0090253353 | -0.053490698 | 0.001197008 | 261.5217
3.0223005 | 205933.56 | 0.0085169077 | -0.053888559 | 0.001221405 | 267.2811
3.0310869 | 210116.78 | 0.007879734 | -0.054528713 | 0.001255791 | 272.7105
3.0416794 | 213704.2 | 0.0075215101 | -0.054806769 | 0.001272919 | 277.3666
3.0536976 | 218283.38 | 0.0068306923 | -0.05546093 | 0.001309126 | 283.3099
3.0619791 | 222079.97 | 0.0063556433 | -0.05581975 | 0.001331574 | 288.2375
3.0712764 | 226576.61 | 0.0057142973 | -0.056247711 | 0.001360359 | 294.0737
3.0823381 | 230956.16 | 0.0051251054 | -0.056723952 | 0.001389041 | 299.7579
3.0904117 | 234565.05 | 0.0046786666 | -0.057165921 | 0.001412957 | 304.4419
3.1018121 | 239058.44 | 0.0040999055 | -0.057591498 | 0.001439994 | 310.2739
3.1121194 | 243111.69 | 0.0035467744 | -0.05808264 | 0.001468106 | 315.5346
3.1226523 | 247409.3 | 0.0030693412 | -0.058552921 | 0.001493618 | 321.1124
3.1307199 | 251450.77 | 0.0025680661 | -0.059076846 | 0.001521216 | 326.3579
3.1421678 | 255740.36 | 0.001860559 | -0.059511662 | 0.001551968 | 331.9253
3.151804 | 259806.77 | 0.0013202429 | -0.059990883 | 0.001579414 | 337.2031
3.160929 | 263625.75 | 0.00072717667 | -0.060456991 | 0.001607927 | 342.1598
3.1718361 | 268033.81 | 0.00017166138 | -0.060987175 | 0.001637154 | 347.881
3.1817396 | 272077.22 | -0.00043064356 | -0.06149441 | 0.001667022 | 353.1289
3.1906805 | 275600.06 | -0.00100106 | -0.061923265 | 0.001693922829 | 357.7012
3.2024965 | 279969.13 | -0.0016844273 | -0.062406361 | 0.001725324 | 363.3718
3.2130713 | 283828.53 | -0.0021547079 | -0.062853694 | 0.001750026 | 368.3809
3.2211804 | 287667.13 | -0.0026926398 | -0.063320696 | 0.001777079 | 373.3631
3.2308757 | 291277.13 | -0.0031766295 | -0.063738525 | 0.001801356 | 378.0485
3.2412663 | 295988.25 | -0.0038805604 | -0.064293146 | 0.001835236 | 384.163
3.2508726 | 299416.06 | -0.0045281649 | -0.064852238 | 0.00186772 | 388.612
3.2606511 | 302993.22 | -0.0050443411 | -0.065375865 | 0.001895712 | 393.2548
3.2720871 | 307548.5 | -0.0057354569 | -0.065867007 | 0.001927538 | 399.1671
3.2814319 | 310877.94 | -0.0063374639 | -0.066342354 | 0.001956541 | 403.4884
3.2910085 | 314018.63 | -0.0068706274 | -0.066795051 | 0.00198308 | 407.5647
3.301084 | 318155.88 | -0.0074747205 | -0.067349672 | 0.002014273 | 412.9344
3.3110468 | 322383.69 | -0.0081968307 | -0.067875087 | 0.002047856 | 418.4217
3.3199818 | 325708.69 | -0.0087329745 | -0.06840378 | 0.002076521 | 422.7372
3.3309069 | 329061.5 | -0.0092932582 | -0.06890595 | 0.002105123 | 427.0888
3.3409765 | 332693.5 | -0.0099357963 | -0.069328845 | 0.002133804 | 431.8028
3.3509927 | 336233.72 | -0.010551214 | -0.069892108 | 0.002165534 | 436.3976
3.3604622 | 339896.81 | -0.011242032 | -0.070413649 | 0.002198171 | 441.1519
3.3704607 | 343431.84 | -0.01197964 | -0.070997477 | 0.002233744 | 445.7401
3.3804827 | 346688.59 | -0.012622774 | -0.071464479 | 0.002263629 | 449.967
3.3912771 | 349797.06 | -0.013180673 | -0.072083771 | 0.002295319 | 454.0015
3.4005091 | 353358.41 | -0.013965666 | -0.072666109 | 0.002332127383 | 458.6238
3.4111195 | 356058.13 | -0.014511347 | -0.073210299 | 0.002361467 | 462.1277
3.4201257 | 358926.66 | -0.015160143 | -0.073912442 | 0.002397834 | 465.8508
3.4311635 | 362023.16 | -0.015823245 | -0.0745821 | 0.002433712 | 469.8697
3.4403601 | 364872.06 | -0.016411245 | -0.075284243 | 0.002468443 | 473.5673
3.4515762 | 367719.25 | -0.017108023 | -0.075880289 | 0.002503245 | 477.2627
3.4602735 | 370472.84 | -0.017761886 | -0.076587498 | 0.002539885 | 480.8366
3.471472 | 372647.91 | -0.018294752 | -0.077452362 | 0.002577512 | 483.6596
3.4802167 | 374986.28 | -0.018761754 | -0.078541636 | 0.002619407 | 486.6946
3.492835 | 377286.44 | -0.019366443 | -0.079590082 | 0.002663909653 | 489.6799
3.5014491 | 378860 | -0.019907951 | -0.08087039 | 0.002712953 | 491.7223
3.5113642 | 379930.97 | -0.020570457 | -0.081605613 | 0.00275058 | 493.1123
3.5206022 | 380432.56 | -0.02091378 | -0.083340108 | 0.002806515 | 493.7633
3.5325255 | 380087.94 | -0.021061003 | -0.08574903 | 0.002875326 | 493.316
3.5433435 | 377200.53 | -0.021937788 | -0.08841902 | 0.002970805 | 489.5684
3.5617244 | 199269.05 | -0.045393705 | -0.10732263 | 0.004111124 | 258.6312

## 0.55_23
id | 23
name | 0.55
displacement | force | D1 | D2 | strain | stress | elastic_modulus
1.1104765 | 843.21387 | -0.00026792288 | 9.8049641e-05 | 4.572988e-06 | 1.094407 | 266242.5
1.1240335 | 854.1178 | -0.00024914742 | 9.7155571e-05 | 4.091621e-06 | 1.108559
1.134216 | 853.11481 | -0.00025480986 | 8.4638596e-05 | 4.58101e-06 | 1.107257
1.1432816 | 848.94336 | -0.00029116869 | 6.9141388e-05 | 5.976975e-06 | 1.101843
1.1538087 | 869.43707 | -0.00024706125 | 7.1227551e-05 | 4.733443e-06 | 1.128442
1.1648467 | 1050.2292 | -0.00030308962 | 6.7949295e-05 | 6.329977549e-06 | 1.363092
1.1740074 | 1213.2269 | -0.00029206276 | 6.3478947e-05 | 6.153476e-06 | 1.574647
1.1843146 | 1328.406 | -0.00037968159 | 1.8775463e-05 | 9.715593e-06 | 1.724138
1.1930892 | 1458.3365 | -0.00042557716 | 0.00010192394 | 8.712745e-06 | 1.892774
1.2041391 | 1605.3561 | -0.00043958426 | -1.4901161e-05 | 1.223475e-05 | 2.083591
1.2136621 | 1746.6028 | -0.00059366226 | 1.8775463e-05 | 1.547595e-05 | 2.266915
1.2237853 | 1431.5643 | -0.00055849552 | 1.8179417e-05 | 1.454531e-05 | 1.858027
1.2334034 | 1545.9786 | -0.00052690506 | 1.7881393e-05 | 1.370292e-05 | 2.006525
1.244881 | 1617.8428 | -0.0005197525 | 3.3974648e-05 | 1.307714e-05 | 2.099798
1.2534833 | 1708.7836 | -0.00062257051 | 8.5830688e-05 | 1.444904e-05 | 2.21783
1.2631787 | 1795.9978 | -0.0006955862 | 4.2021275e-05 | 1.759397e-05 | 2.331025
1.2724998 | 1919.8414 | -0.00060528517 | 0.00016033649 | 1.197802e-05 | 2.491761
1.2820169 | 2053.9033 | -0.00063985586 | 7.0333481e-05 | 1.533154e-05 | 2.66576
1.292443 | 2243.6682 | -0.00065207481 | 2.2053719e-05 | 1.696017e-05 | 2.912056
1.302174 | 2492.2163 | -0.00079452991 | 7.2717667e-05 | 1.943119e-05 | 3.234647
1.311501 | 2848.3433 | -0.00091195107 | 3.2782555e-05 | 2.366722e-05 | 3.696864
1.3207747 | 3356.4089 | -0.00099718571 | 0.00016689301 | 2.235148e-05 | 4.356282
1.3315156 | 4019.1091 | -0.001282692 | 0.00031501055 | 2.604998e-05 | 5.2164
1.3408902 | 4880.9189 | -0.0016286969 | 0.00042945147 | 3.228369e-05 | 6.334943
1.3523084 | 5930.0747 | -0.0019833446 | 0.00053793192 | 3.891051e-05 | 7.696642
1.3619503 | 7052.6943 | -0.0023111701 | 0.00065743923 | 4.451844e-05 | 9.153689
1.37322 | 8222.7412 | -0.0026339293 | 0.00088870525 | 4.698143e-05 | 10.67229
1.3822916 | 9637.4072 | -0.0032642484 | 0.0011789799 | 5.613542802e-05 | 12.50839
1.3918918 | 11276.008 | -0.0037541986 | 0.0014448166 | 6.216856344e-05 | 14.63513
1.4032269 | 13049.781 | -0.0043746829 | 0.0017505884 | 7.064062394e-05 | 16.93731
1.4146214 | 14633.318 | -0.0049382448 | 0.0020036101 | 7.900037e-05 | 18.99258
1.42298 | 16365.419 | -0.0056344271 | 0.0022450089 | 9.124314e-05 | 21.24067
1.4338516 | 18421.303 | -0.0064364076 | 0.0027027726 | 0.0001005094542 | 23.909
1.4434994 | 20670.459 | -0.0073978305 | 0.0033122301 | 0.0001099844 | 26.82818
1.4536582 | 22761.1 | -0.008200407 | 0.0037145615 | 0.000120759 | 29.54162
1.463223 | 25137.523 | -0.0092038512 | 0.0042518973 | 0.0001333066 | 32.62598
1.4751343 | 27625.709 | -0.010134876 | 0.0048461556 | 0.0001423724 | 35.8554
1.4827384 | 30036.266 | -0.011089146 | 0.0052604079 | 0.0001569096 | 38.98406
1.493414 | 32700.936 | -0.01213938 | 0.0058177114 | 0.0001701793 | 42.44253
1.5036144 | 35600.914 | -0.013194978 | 0.0065711141 | 0.0001783144 | 46.20641
1.5136305 | 38288.836 | -0.01423955 | 0.0071075559 | 0.0001919933 | 49.69507
1.5240448 | 41340.336 | -0.015456975 | 0.0076076388 | 0.0002113041 | 53.65561
1.5341322 | 44543.773 | -0.016630292 | 0.0081905723 | 0.0002271973 | 57.81335
1.5431859 | 47588.16 | -0.017670095 | 0.008584559 | 0.0002445826 | 61.76466
1.552911 | 50965.496 | -0.018802583 | 0.0090172887 | 0.0002634201 | 66.1481
1.5641273 | 54471.613 | -0.019961894 | 0.0095802546 | 0.0002794737 | 70.69869
1.5720642 | 57788.066 | -0.020990372 | 0.0098788738 | 0.0002991215 | 75.00311
1.5823774 | 61670.242 | -0.022156835 | 0.01023531 | 0.000320927453 | 80.04178
1.5940095 | 65339.445 | -0.023171902 | 0.010376573 | 0.0003444503 | 84.80404
1.6030573 | 69108.875 | -0.023800135 | 0.010508299 | 0.0003578162 | 89.69638
1.6144518 | 72986.844 | -0.024527311 | 0.010444224 | 0.0003791167 | 94.7296
1.6236837 | 77067.766 | -0.025235116 | 0.010460913 | 0.0003977215 | 100.0262
1.6336346 | 81061.766 | -0.02604872 | 0.010452569 | 0.0004198484 | 105.21
1.6453379 | 85066.836 | -0.026605427 | 0.010400414 | 0.0004362389 | 110.4082
1.6541005 | 88962.719 | -0.027253628 | 0.01046598 | 0.0004519235 | 115.4647
1.6635642 | 92900.281 | -0.02789706 | 0.01047045 | 0.0004691243412 | 120.5752
1.6735448 | 97205.75 | -0.028405488 | 0.010580719 | 0.0004798428 | 126.1633
1.6843867 | 101100.98 | -0.029028952 | 0.010605752 | 0.000495952544 | 131.2189
1.6937197 | 105518.2 | -0.029562414 | 0.010602772 | 0.0005103936 | 136.952
1.7035992 | 109828.69 | -0.030000806 | 0.01021713 | 0.0005325766 | 142.5466
1.7146729 | 113941.59 | -0.030375719 | 0.0099271536 | 0.0005504754 | 147.8847
1.7243921 | 117786.13 | -0.030823648 | 0.0095638633 | 0.0005723134 | 152.8746
1.7338735 | 122065.8 | -0.031199455 | 0.0090333819 | 0.0005967107 | 158.4292
1.7448759 | 126493.54 | -0.031745732 | 0.0086098909 | 0.0006228168 | 164.1759
1.7535138 | 130079.77 | -0.032050312 | 0.0083813071 | 0.0006371696 | 168.8305
1.7640231 | 135025.36 | -0.032562613 | 0.0077950954 | 0.0006667416 | 175.2494
1.7739798 | 138547.88 | -0.032984018 | 0.0073900819 | 0.0006889888 | 179.8212
1.783996 | 142940.95 | -0.033328533 | 0.0069218874 | 0.0007108669 | 185.523
1.7943923 | 146948.13 | -0.033675432 | 0.0064882636 | 0.0007318786 | 190.7239
1.8034343 | 151243.53 | -0.034166574 | 0.0059768558 | 0.0007588672 | 196.2989
1.812892 | 155261.36 | -0.034526289 | 0.00549227 | 0.0007815958 | 201.5137
1.8228546 | 159273.7 | -0.03483206 | 0.005056262 | 0.0008015645 | 206.7213
1.8360432 | 164704.75 | -0.035914183 | 0.0045761466 | 0.0008436199 | 213.7702
1.8441287 | 167889.47 | -0.03629595 | 0.004555583 | 0.0008544507 | 217.9037
1.8534676 | 171470.41 | -0.036700666 | 0.0040790439 | 0.0008781741 | 222.5514
1.8639531 | 176062.03 | -0.037062764 | 0.0035938621 | 0.0009009828 | 228.5108
1.8735594 | 180120.78 | -0.037483275 | 0.0029808283 | 0.0009288059 | 233.7787
1.8840389 | 184086.89 | -0.037873983 | 0.0025239587 | 0.0009516227 | 238.9263
1.8949878 | 188357.81 | -0.038265586 | 0.0020074844 | 0.0009760681 | 244.4695
1.9024137 | 192010.72 | -0.038504899 | 0.0016859174 | 0.000991167 | 249.2106
1.9143548 | 196867.41 | -0.039045513 | 0.0010707974 | 0.001022279 | 255.5141
1.9242046 | 200479.42 | -0.039483309 | 0.00058740377 | 0.001047078 | 260.2022
1.9328544 | 204982.55 | -0.039855838 | 4.6491623e-05 | 0.001071668 | 266.0468
1.9451221 | 209150 | -0.040289462 | -0.00052779913 | 0.001098801 | 271.4557
1.9524649 | 212349.95 | -0.040684044 | -0.00099420547 | 0.001121978 | 275.6089
1.9633603 | 216725.25 | -0.041047931 | -0.0014874339 | 0.001145052 | 281.2876
1.9752479 | 220917.64 | -0.041466653 | -0.0020733476 | 0.001172097 | 286.7289
1.9832264 | 224249.97 | -0.041881502 | -0.0026029348 | 0.001197521 | 291.054
1.9931891 | 228707.2 | -0.042373538 | -0.0031328201 | 0.001225031 | 296.839
2.001827 | 232603.45 | -0.042707324 | -0.0038430095 | 0.001253135 | 301.8959
2.0144274 | 236657.81 | -0.043152869 | -0.0043597817 | 0.001279041 | 307.1581
2.023309 | 240535.45 | -0.04353255 | -0.0048178434 | 0.001301593 | 312.1909
2.0343528 | 244717.13 | -0.044047832 | -0.0054731965 | 0.001333106 | 317.6183
2.0445116 | 248589.13 | -0.044520795 | -0.0059968233 | 0.001359934 | 322.6437
2.0531199 | 252251.22 | -0.044878125 | -0.0065615773 | 0.001384757 | 327.3968
2.064045 | 256330.11 | -0.04535079 | -0.0071972609 | 0.001414594 | 332.6908
2.0728195 | 260137.72 | -0.045772195 | -0.0076952577 | 0.001439344 | 337.6327
2.083703 | 263560.06 | -0.046185851 | -0.0081929564 | 0.001463877 | 342.0745
2.0929945 | 267752.38 | -0.046600103 | -0.0088343024 | 0.001492294 | 347.5157
2.1039493 | 271295.22 | -0.047023594 | -0.0094100833 | 0.001519195 | 352.114
2.1127772 | 274935.88 | -0.047439933 | -0.010029376 | 0.001547074 | 356.8392
2.1237617 | 278786.72 | -0.047824085 | -0.01068145 | 0.001574969 | 361.8372
2.1334393 | 282483.44 | -0.048343837 | -0.011061728 | 0.001599198 | 366.6352
2.1436753 | 285983.09 | -0.048698783 | -0.011710525 | 0.001626219 | 371.1773
2.1525092 | 289726.31 | -0.04915446 | -0.012247264 | 0.001652934 | 376.0357
2.16347 | 293626.25 | -0.049661696 | -0.01280129 | 0.001681504 | 381.0974
2.1721258 | 296979.59 | -0.050046742 | -0.013308227 | 0.001705516 | 385.4497
2.1823261 | 300219.5 | -0.050492883 | -0.013890266 | 0.001733194 | 389.6548
2.1933701 | 303619.84 | -0.050778091 | -0.014336407 | 0.001752882 | 394.0681
2.201699 | 306785.19 | -0.051164031 | -0.015016794 | 0.001781587809 | 398.1764
2.2138124 | 310386.16 | -0.051567554 | -0.015526116 | 0.001806162 | 402.8501
2.2229433 | 313824.53 | -0.051881373 | -0.016335845 | 0.001836408 | 407.3127
2.2328999 | 316945.5 | -0.052243173 | -0.016879439 | 0.001860781 | 411.3634
2.2427142 | 320042.56 | -0.052601993 | -0.017515123 | 0.001887553 | 415.3831
2.2524452 | 323176.94 | -0.052899718 | -0.018077493 | 0.001910707 | 419.4512
2.2651763 | 326376.81 | -0.053133667 | -0.018827021 | 0.001937182 | 423.6043
2.2737846 | 329129.22 | -0.053541362 | -0.019295514 | 0.001960769 | 427.1767
2.282577 | 331433.53 | -0.053857267 | -0.019923747 | 0.001986185 | 430.1675
2.2946546 | 334606.41 | -0.05438745 | -0.020585656 | 0.002018276 | 434.2855
2.3039043 | 336997.16 | -0.054911375 | -0.021072328 | 0.002045481 | 437.3885
2.3134573 | 338886.88 | -0.055277348 | -0.021812916 | 0.00207527 | 439.8412
2.3243585 | 341505.5 | -0.055691898 | -0.022500157 | 0.00210493 | 443.2399
2.3336678 | 343628.47 | -0.055952668 | -0.023579597 | 0.002141009 | 445.9953
2.3444324 | 345019.78 | -0.05636692 | -0.024220943 | 0.002169425 | 447.801
2.3540208 | 346127.5 | -0.05659759 | -0.025286376 | 0.002204316 | 449.2388
2.3637578 | 347047.13 | -0.056936443 | -0.026415288 | 0.002243829 | 450.4323
2.3732038 | 347195.09 | -0.05718857 | -0.027521253 | 0.002280388 | 450.6244
2.3853824 | 346082.38 | -0.057649016 | -0.028747916 | 0.002325805 | 449.1802
2.3966579 | 342683.16 | -0.058487952 | -0.030222535 | 0.002388086 | 444.7683
2.4066503 | 333617.13 | -0.060741603 | -0.033784211 | 0.002544635 | 433.0016
2.4182587 | 307235.94 | -0.067191124 | -0.036485195 | 0.002790967 | 398.7614