## overall
Date: | 2021/11/13 15:01:53
Average Compressive Stress [f'c(kgf/cm^2)]
Name | 1 | Average
0.35 | 147.9606 | 147.9606
Average Elastic Modulus [f'c(kgf/cm^2)]
Name | 1 | Average
0.35 | 34626.69 | 34626.69

## 0.35_1
id | 1
name | 0.35
displacement | force | D1 | D2 | strain | stress | elastic_modulus
0 | 155 | 0 | 0 | 0 | 0.2011744 | 34626.69
0 | 155 | 0 | 0 | 0 | 0.2011744
0.005 | 161 | 0 | 0 | 0 | 0.2089618
0.005 | 167 | 0 | 0 | 0 | 0.2167492
0.005 | 167 | 0 | 0 | 0 | 0.2167492
0.01 | 177 | 0 | 0 | 0 | 0.2297282
0.01 | 180 | 0 | 0 | 0 | 0.2336219
0.01 | 180 | 0 | 0 | 0 | 0.2336219
0.015 | 186 | 0 | 0 | 0 | 0.2414093
0.015 | 196 | 0 | 0 | 0 | 0.2543883
0.02 | 208 | 0 | 0 | 0 | 0.2699631
0.02 | 221 | 0 | 0 | 0 | 0.2868358
0.025 | 227 | 0 | 0 | 0 | 0.2946232
0.03 | 240 | 0 | 0 | 0 | 0.3114959
0.035 | 259 | 0 | 0 | 0 | 0.336156
0.04 | 284 | 0 | 0 | 0 | 0.3686035
0.04 | 296 | 0 | 0 | 0 | 0.3841783
0.05 | 319 | 0 | 0 | 0 | 0.41403
0.05 | 347 | 0 | 0 | 0 | 0.4503712
0.06 | 382 | 0 | 0 | 0 | 0.4957977
0.06 | 416 | 0 | 0 | 0 | 0.5399262
0.07 | 457 | 0 | 0 | 0 | 0.5931401
0.075 | 495 | 0 | 0 | 0 | 0.6424603
0.08 | 543 | 0 | 0 | 0 | 0.7047595
0.085 | 599 | 0 | 0 | 0 | 0.7774419
0.095 | 672 | 0.001 | 0 | 2.692e-05 | 0.8721886
0.1 | 744 | 0.001 | 0 | 2.692e-05 | 0.9656373
0.105 | 848 | 0.001 | 0 | 2.692e-05 | 1.100619
0.115 | 975 | 0.001 | 0 | 2.692e-05 | 1.265452
0.12 | 1110 | 0.001 | 0.001 | 5.384e-05 | 1.440669
0.13 | 1280 | 0.001 | 0.001 | 5.384e-05 | 1.661312
0.135 | 1460 | 0.001 | 0.001 | 5.384e-05 | 1.894933
0.14 | 1690 | 0.001 | 0.001 | 5.384e-05 | 2.19345
0.15 | 1970 | 0.001 | 0.001 | 5.384e-05 | 2.556862
0.16 | 2290 | 0.001 | 0.001 | 5.384e-05 | 2.97219
0.165 | 2700 | 0.002 | 0.001 | 8.076e-05 | 3.504329
0.17 | 3130 | 0.002 | 0.002 | 0.00010768 | 4.062426
0.18 | 3590 | 0.002 | 0.002 | 0.00010768 | 4.65946
0.185 | 4120 | 0.003 | 0.002 | 0.0001346 | 5.347347
0.195 | 4660 | 0.003 | 0.002 | 0.0001346 | 6.048212
0.2 | 5280 | 0.003 | 0.003 | 0.00016152 | 6.85291
0.205 | 5900 | 0.004 | 0.003 | 0.00018844 | 7.657608
0.215 | 6560 | 0.004 | 0.003 | 0.00018844 | 8.514222
0.22 | 7270 | 0.005 | 0.004 | 0.00024228 | 9.43573
0.225 | 7990 | 0.005 | 0.004 | 0.00024228 | 10.37022
0.23 | 8710 | 0.005 | 0.004 | 0.00024228 | 11.30471
0.24 | 9460 | 0.006 | 0.005 | 0.00029612 | 12.27813
0.245 | 10200 | 0.006 | 0.005 | 0.00029612 | 13.23858
0.25 | 11000 | 0.007 | 0.006 | 0.00034996 | 14.2769
0.255 | 11700 | 0.007 | 0.006 | 0.00034996 | 15.18543
0.26 | 12400 | 0.008 | 0.006 | 0.00037688 | 16.09396
0.265 | 13100 | 0.008 | 0.007 | 0.0004038 | 17.00249
0.27 | 13800 | 0.009 | 0.007 | 0.00043072 | 17.91102
0.275 | 14400 | 0.009 | 0.007 | 0.00043072 | 18.68975
0.28 | 15100 | 0.009 | 0.008 | 0.00045764 | 19.59828
0.285 | 15800 | 0.01 | 0.008 | 0.00048456 | 20.50681
0.29 | 16400 | 0.01 | 0.009 | 0.00051148 | 21.28555
0.295 | 17100 | 0.011 | 0.009 | 0.0005384 | 22.19408
0.3 | 17700 | 0.011 | 0.009 | 0.0005384 | 22.97282
0.305 | 18300 | 0.012 | 0.01 | 0.00059224 | 23.75156
0.31 | 18900 | 0.012 | 0.01 | 0.00059224 | 24.5303
0.315 | 19600 | 0.013 | 0.01 | 0.00061916 | 25.43883
0.32 | 20200 | 0.013 | 0.011 | 0.00064608 | 26.21757
0.325 | 20800 | 0.014 | 0.011 | 0.000673 | 26.99631
0.33 | 21400 | 0.014 | 0.011 | 0.000673 | 27.77505
0.33 | 22000 | 0.014 | 0.012 | 0.00069992 | 28.55379
0.335 | 22600 | 0.015 | 0.012 | 0.00072684 | 29.33253
0.34 | 23200 | 0.015 | 0.012 | 0.00072684 | 30.11127
0.345 | 23800 | 0.016 | 0.013 | 0.00078068 | 30.89001
0.345 | 24300 | 0.016 | 0.013 | 0.00078068 | 31.53896
0.35 | 24900 | 0.017 | 0.013 | 0.0008076 | 32.3177
0.355 | 25400 | 0.017 | 0.013 | 0.0008076 | 32.96665
0.36 | 26000 | 0.017 | 0.014 | 0.00083452 | 33.74539
0.36 | 26500 | 0.018 | 0.014 | 0.00086144 | 34.39434
0.365 | 27000 | 0.018 | 0.014 | 0.00086144 | 35.04329
0.37 | 27600 | 0.019 | 0.015 | 0.00091528 | 35.82203
0.37 | 28100 | 0.019 | 0.015 | 0.00091528 | 36.47098
0.375 | 28600 | 0.02 | 0.015 | 0.0009422 | 37.11993
0.38 | 29100 | 0.02 | 0.016 | 0.00096912 | 37.76888
0.38 | 29600 | 0.02 | 0.016 | 0.00096912 | 38.41783
0.385 | 30100 | 0.021 | 0.016 | 0.00099604 | 39.06678
0.39 | 30600 | 0.021 | 0.016 | 0.00099604 | 39.71573
0.39 | 31100 | 0.022 | 0.017 | 0.00104988 | 40.36468
0.395 | 31600 | 0.022 | 0.017 | 0.00104988 | 41.01363
0.4 | 32100 | 0.022 | 0.017 | 0.00104988 | 41.66258
0.4 | 32600 | 0.023 | 0.018 | 0.00110372 | 42.31153
0.405 | 33000 | 0.023 | 0.018 | 0.00110372 | 42.83069
0.41 | 33500 | 0.024 | 0.018 | 0.00113064 | 43.47964
0.41 | 34000 | 0.024 | 0.019 | 0.00115756 | 44.12859
0.415 | 34500 | 0.025 | 0.019 | 0.00118448 | 44.77754
0.415 | 34900 | 0.025 | 0.019 | 0.00118448 | 45.2967
0.42 | 35400 | 0.025 | 0.02 | 0.0012114 | 45.94565
0.42 | 35900 | 0.026 | 0.02 | 0.00123832 | 46.5946
0.425 | 36300 | 0.026 | 0.02 | 0.00123832 | 47.11376
0.43 | 36800 | 0.026 | 0.021 | 0.00126524 | 47.76271
0.43 | 37300 | 0.027 | 0.021 | 0.00129216 | 48.41166
0.435 | 37700 | 0.027 | 0.021 | 0.00129216 | 48.93082
0.435 | 38200 | 0.028 | 0.022 | 0.001346 | 49.57977
0.44 | 38600 | 0.028 | 0.022 | 0.001346 | 50.09893
0.44 | 39000 | 0.028 | 0.022 | 0.001346 | 50.61809
0.445 | 39500 | 0.029 | 0.023 | 0.00139984 | 51.26704
0.45 | 39900 | 0.029 | 0.023 | 0.00139984 | 51.7862
0.45 | 40400 | 0.03 | 0.023 | 0.00142676 | 52.43515
0.455 | 40800 | 0.03 | 0.024 | 0.00145368 | 52.95431
0.455 | 41300 | 0.03 | 0.024 | 0.00145368 | 53.60326
0.46 | 41700 | 0.031 | 0.025 | 0.00150752 | 54.12241
0.46 | 42100 | 0.031 | 0.025 | 0.00150752 | 54.64157
0.465 | 42600 | 0.031 | 0.025 | 0.00150752 | 55.29052
0.465 | 43000 | 0.032 | 0.026 | 0.00156136 | 55.80968
0.47 | 43500 | 0.032 | 0.026 | 0.00156136 | 56.45863
0.47 | 43900 | 0.033 | 0.026 | 0.00158828 | 56.97779
0.475 | 44400 | 0.033 | 0.027 | 0.0016152 | 57.62674
0.48 | 44800 | 0.033 | 0.027 | 0.0016152 | 58.1459
0.48 | 45200 | 0.034 | 0.027 | 0.00164212 | 58.66506
0.48 | 45700 | 0.034 | 0.028 | 0.00166904 | 59.31401
0.485 | 46100 | 0.035 | 0.028 | 0.00169596 | 59.83317
0.49 | 46600 | 0.035 | 0.028 | 0.00169596 | 60.48212
0.49 | 47000 | 0.035 | 0.029 | 0.00172288 | 61.00128
0.49 | 47500 | 0.036 | 0.029 | 0.0017498 | 61.65023
0.495 | 47900 | 0.036 | 0.03 | 0.00177672 | 62.16939
0.5 | 48300 | 0.036 | 0.03 | 0.00177672 | 62.68855
0.5 | 48800 | 0.037 | 0.03 | 0.00180364 | 63.3375
0.5 | 49200 | 0.037 | 0.031 | 0.00183056 | 63.85666
0.505 | 49700 | 0.037 | 0.031 | 0.00183056 | 64.50561
0.51 | 50100 | 0.038 | 0.032 | 0.0018844 | 65.02477
0.51 | 50500 | 0.038 | 0.032 | 0.0018844 | 65.54393
0.51 | 51000 | 0.039 | 0.032 | 0.00191132 | 66.19288
0.515 | 51400 | 0.039 | 0.033 | 0.00193824 | 66.71204
0.515 | 51900 | 0.039 | 0.033 | 0.00193824 | 67.36099
0.52 | 52300 | 0.04 | 0.034 | 0.00199208 | 67.88015
0.52 | 52700 | 0.04 | 0.034 | 0.00199208 | 68.39931
0.525 | 53200 | 0.04 | 0.034 | 0.00199208 | 69.04826
0.525 | 53600 | 0.041 | 0.035 | 0.00204592 | 69.56742
0.53 | 54000 | 0.041 | 0.035 | 0.00204592 | 70.08658
0.53 | 54500 | 0.042 | 0.036 | 0.00209976 | 70.73553
0.535 | 54900 | 0.042 | 0.036 | 0.00209976 | 71.25469
0.535 | 55300 | 0.042 | 0.036 | 0.00209976 | 71.77385
0.54 | 55800 | 0.043 | 0.037 | 0.0021536 | 72.4228
0.54 | 56200 | 0.043 | 0.037 | 0.0021536 | 72.94196
0.545 | 56700 | 0.044 | 0.038 | 0.00220744 | 73.59091
0.545 | 57100 | 0.044 | 0.038 | 0.00220744 | 74.11007
0.55 | 57500 | 0.044 | 0.039 | 0.00223436 | 74.62923
0.55 | 58000 | 0.045 | 0.039 | 0.00226128 | 75.27818
0.55 | 58400 | 0.045 | 0.04 | 0.0022882 | 75.79734
0.555 | 58800 | 0.046 | 0.04 | 0.00231512 | 76.3165
0.555 | 59300 | 0.046 | 0.04 | 0.00231512 | 76.96545
0.56 | 59700 | 0.046 | 0.041 | 0.00234204 | 77.48461
0.56 | 60100 | 0.047 | 0.041 | 0.00236896 | 78.00377
0.565 | 60600 | 0.047 | 0.042 | 0.00239588 | 78.65272
0.565 | 61000 | 0.048 | 0.042 | 0.0024228 | 79.17188
0.57 | 61400 | 0.048 | 0.043 | 0.00244972 | 79.69104
0.57 | 61800 | 0.049 | 0.043 | 0.00247664 | 80.2102
0.575 | 62300 | 0.049 | 0.044 | 0.00250356 | 80.85915
0.575 | 62700 | 0.049 | 0.044 | 0.00250356 | 81.37831
0.58 | 63200 | 0.05 | 0.045 | 0.0025574 | 82.02726
0.58 | 63600 | 0.05 | 0.045 | 0.0025574 | 82.54642
0.58 | 64000 | 0.051 | 0.045 | 0.00258432 | 83.06558
0.585 | 64500 | 0.051 | 0.046 | 0.00261124 | 83.71453
0.585 | 64900 | 0.052 | 0.046 | 0.00263816 | 84.23369
0.59 | 65300 | 0.052 | 0.047 | 0.00266508 | 84.75285
0.59 | 65800 | 0.052 | 0.047 | 0.00266508 | 85.4018
0.595 | 66200 | 0.053 | 0.048 | 0.00271892 | 85.92096
0.595 | 66600 | 0.053 | 0.048 | 0.00271892 | 86.44012
0.6 | 67100 | 0.054 | 0.049 | 0.00277276 | 87.08907
0.6 | 67500 | 0.054 | 0.049 | 0.00277276 | 87.60823
0.6 | 67900 | 0.055 | 0.05 | 0.0028266 | 88.12739
0.605 | 68300 | 0.055 | 0.05 | 0.0028266 | 88.64655
0.605 | 68700 | 0.055 | 0.05 | 0.0028266 | 89.16571
0.61 | 69200 | 0.056 | 0.051 | 0.00288044 | 89.81465
0.61 | 69600 | 0.056 | 0.051 | 0.00288044 | 90.33381
0.615 | 70000 | 0.057 | 0.052 | 0.00293428 | 90.85297
0.615 | 70500 | 0.057 | 0.052 | 0.00293428 | 91.50192
0.62 | 70900 | 0.058 | 0.053 | 0.00298812 | 92.02108
0.62 | 71400 | 0.058 | 0.053 | 0.00298812 | 92.67003
0.62 | 71800 | 0.058 | 0.054 | 0.00301504 | 93.18919
0.625 | 72200 | 0.059 | 0.055 | 0.00306888 | 93.70835
0.63 | 72700 | 0.059 | 0.055 | 0.00306888 | 94.3573
0.63 | 73100 | 0.06 | 0.056 | 0.00312272 | 94.87646
0.63 | 73500 | 0.06 | 0.056 | 0.00312272 | 95.39562
0.635 | 74000 | 0.061 | 0.057 | 0.00317656 | 96.04457
0.635 | 74400 | 0.061 | 0.057 | 0.00317656 | 96.56373
0.64 | 74800 | 0.062 | 0.058 | 0.0032304 | 97.08289
0.64 | 75300 | 0.062 | 0.058 | 0.0032304 | 97.73184
0.645 | 75700 | 0.062 | 0.059 | 0.00325732 | 98.251
0.645 | 76200 | 0.063 | 0.059 | 0.00328424 | 98.89995
0.65 | 76600 | 0.063 | 0.06 | 0.00331116 | 99.41911
0.65 | 77000 | 0.064 | 0.06 | 0.00333808 | 99.93827
0.65 | 77500 | 0.064 | 0.061 | 0.003365 | 100.5872
0.655 | 77900 | 0.065 | 0.061 | 0.00339192 | 101.1064
0.655 | 78300 | 0.065 | 0.062 | 0.00341884 | 101.6255
0.66 | 78800 | 0.066 | 0.062 | 0.00344576 | 102.2745
0.66 | 79200 | 0.066 | 0.063 | 0.00347268 | 102.7937
0.665 | 79700 | 0.067 | 0.064 | 0.00352652 | 103.4426
0.665 | 80100 | 0.067 | 0.064 | 0.00352652 | 103.9618
0.67 | 80500 | 0.068 | 0.065 | 0.00358036 | 104.4809
0.67 | 80900 | 0.068 | 0.065 | 0.00358036 | 105.0001
0.675 | 81400 | 0.069 | 0.066 | 0.0036342 | 105.649
0.675 | 81800 | 0.069 | 0.066 | 0.0036342 | 106.1682
0.68 | 82200 | 0.07 | 0.067 | 0.00368804 | 106.6874
0.68 | 82700 | 0.07 | 0.067 | 0.00368804 | 107.3363
0.68 | 83100 | 0.071 | 0.068 | 0.00374188 | 107.8555
0.685 | 83500 | 0.071 | 0.068 | 0.00374188 | 108.3746
0.685 | 84000 | 0.072 | 0.069 | 0.00379572 | 109.0236
0.69 | 84400 | 0.072 | 0.069 | 0.00379572 | 109.5427
0.69 | 84800 | 0.073 | 0.07 | 0.00384956 | 110.0619
0.695 | 85200 | 0.073 | 0.07 | 0.00384956 | 110.581
0.695 | 85700 | 0.074 | 0.071 | 0.0039034 | 111.23
0.7 | 86100 | 0.074 | 0.071 | 0.0039034 | 111.7492
0.7 | 86500 | 0.075 | 0.072 | 0.00395724 | 112.2683
0.705 | 87000 | 0.075 | 0.072 | 0.00395724 | 112.9173
0.705 | 87400 | 0.076 | 0.073 | 0.00401108 | 113.4364
0.71 | 87800 | 0.076 | 0.073 | 0.00401108 | 113.9556
0.71 | 88200 | 0.077 | 0.074 | 0.00406492 | 114.4747
0.71 | 88600 | 0.077 | 0.074 | 0.00406492 | 114.9939
0.715 | 89100 | 0.078 | 0.075 | 0.00411876 | 115.6429
0.715 | 89500 | 0.078 | 0.075 | 0.00411876 | 116.162
0.72 | 89900 | 0.079 | 0.076 | 0.0041726 | 116.6812
0.72 | 90300 | 0.079 | 0.076 | 0.0041726 | 117.2003
0.725 | 90700 | 0.08 | 0.077 | 0.00422644 | 117.7195
0.725 | 91200 | 0.08 | 0.078 | 0.00425336 | 118.3684
0.73 | 91600 | 0.081 | 0.078 | 0.00428028 | 118.8876
0.73 | 91900 | 0.081 | 0.079 | 0.0043072 | 119.277
0.735 | 92300 | 0.082 | 0.08 | 0.00436104 | 119.7961
0.735 | 92700 | 0.082 | 0.08 | 0.00436104 | 120.3153
0.74 | 93100 | 0.083 | 0.081 | 0.00441488 | 120.8345
0.74 | 93500 | 0.083 | 0.082 | 0.0044418 | 121.3536
0.745 | 93900 | 0.084 | 0.082 | 0.00446872 | 121.8728
0.745 | 94300 | 0.085 | 0.083 | 0.00452256 | 122.3919
0.75 | 94700 | 0.085 | 0.084 | 0.00454948 | 122.9111
0.75 | 95100 | 0.086 | 0.084 | 0.0045764 | 123.4303
0.755 | 95500 | 0.086 | 0.085 | 0.00460332 | 123.9494
0.76 | 95900 | 0.087 | 0.086 | 0.00465716 | 124.4686
0.76 | 96200 | 0.089 | 0.088 | 0.00476484 | 124.8579
0.765 | 96600 | 0.089 | 0.089 | 0.00479176 | 125.3771
0.765 | 97000 | 0.09 | 0.09 | 0.0048456 | 125.8963
0.77 | 97400 | 0.09 | 0.091 | 0.00487252 | 126.4154
0.77 | 97800 | 0.091 | 0.092 | 0.00492636 | 126.9346
0.775 | 98200 | 0.091 | 0.093 | 0.00495328 | 127.4537
0.78 | 98600 | 0.092 | 0.094 | 0.00500712 | 127.9729
0.78 | 99000 | 0.092 | 0.095 | 0.00503404 | 128.4921
0.785 | 99400 | 0.093 | 0.096 | 0.00508788 | 129.0112
0.79 | 99800 | 0.093 | 0.097 | 0.0051148 | 129.5304
0.79 | 100000 | 0.094 | 0.098 | 0.00516864 | 129.79
0.795 | 101000 | 0.094 | 0.099 | 0.00519556 | 131.0879
0.8 | 101000 | 0.095 | 0.099 | 0.00522248 | 131.0879
0.8 | 101000 | 0.095 | 0.1 | 0.0052494 | 131.0879
0.805 | 102000 | 0.096 | 0.101 | 0.00530324 | 132.3858
0.81 | 102000 | 0.096 | 0.102 | 0.00533016 | 132.3858
0.81 | 102000 | 0.096 | 0.103 | 0.00535708 | 132.3858
0.815 | 103000 | 0.097 | 0.104 | 0.00541092 | 133.6837
0.82 | 103000 | 0.097 | 0.105 | 0.00543784 | 133.6837
0.82 | 103000 | 0.097 | 0.107 | 0.00549168 | 133.6837
0.825 | 104000 | 0.097 | 0.108 | 0.0055186 | 134.9816
0.83 | 104000 | 0.097 | 0.11 | 0.00557244 | 134.9816
0.835 | 104000 | 0.097 | 0.111 | 0.00559936 | 134.9816
0.84 | 104000 | 0.097 | 0.113 | 0.0056532 | 134.9816
0.845 | 105000 | 0.097 | 0.115 | 0.00570704 | 136.2795
0.85 | 105000 | 0.097 | 0.116 | 0.00573396 | 136.2795
0.85 | 105000 | 0.097 | 0.118 | 0.0057878 | 136.2795
0.855 | 106000 | 0.097 | 0.12 | 0.00584164 | 137.5774
0.86 | 106000 | 0.097 | 0.122 | 0.00589548 | 137.5774
0.865 | 107000 | 0.097 | 0.124 | 0.00594932 | 138.8753
0.87 | 107000 | 0.097 | 0.125 | 0.00597624 | 138.8753
0.875 | 107000 | 0.097 | 0.127 | 0.00603008 | 138.8753
0.88 | 108000 | 0.097 | 0.129 | 0.00608392 | 140.1732
0.885 | 108000 | 0.097 | 0.131 | 0.00613776 | 140.1732
0.89 | 108000 | 0.097 | 0.133 | 0.0061916 | 140.1732
0.895 | 109000 | 0.096 | 0.136 | 0.00624544 | 141.4711
0.9 | 109000 | 0.095 | 0.139 | 0.00629928 | 141.4711
0.905 | 110000 | 0.095 | 0.143 | 0.00640696 | 142.769
0.91 | 110000 | 0.094 | 0.147 | 0.00648772 | 142.769
0.915 | 110000 | 0.092 | 0.151 | 0.00654156 | 142.769
0.92 | 110000 | 0.093 | 0.154 | 0.00664924 | 142.769
0.925 | 111000 | 0.092 | 0.157 | 0.00670308 | 144.0669
0.93 | 111000 | 0.092 | 0.16 | 0.00678384 | 144.0669
0.935 | 111000 | 0.091 | 0.164 | 0.0068646 | 144.0669
0.94 | 112000 | 0.09 | 0.168 | 0.00694536 | 145.3648
0.945 | 112000 | 0.089 | 0.171 | 0.0069992 | 145.3648
0.95 | 112000 | 0.088 | 0.176 | 0.00710688 | 145.3648
0.955 | 113000 | 0.086 | 0.18 | 0.00716072 | 146.6627
0.96 | 113000 | 0.084 | 0.186 | 0.0072684 | 146.6627
0.97 | 113000 | 0.082 | 0.192 | 0.00737608 | 146.6627
0.975 | 113000 | 0.079 | 0.198 | 0.00745684 | 146.6627
0.98 | 114000 | 0.077 | 0.204 | 0.00756452 | 147.9606
0.985 | 114000 | 0.075 | 0.21 | 0.0076722 | 147.9606
0.995 | 114000 | 0.072 | 0.217 | 0.00777988 | 147.9606
1 | 114000 | 0.069 | 0.225 | 0.00791448 | 147.9606
1 | 114000 | 0.065 | 0.234 | 0.00804908 | 147.9606
1.01 | 114000 | 0.059 | 0.244 | 0.00815676 | 147.9606
1.02 | 113000 | 0.053 | 0.254 | 0.00826444 | 146.6627
1.03 | 112000 | 0.048 | 0.263 | 0.00837212 | 145.3648
1.06 | 110000 | 0.033 | 0.275 | 0.00829136 | 142.769